## New database
|  |  |  | Carbon, C |  | Chromium, Cr |  | Iron, Fe(Reminder) |  | Manganese, Mn |  | Molybdenum, Mo |  | Phosphorous, P | Silicon, Si |  | Sulfur, S | Nickel. Ni |  | Aluminum, Al |  | Copper, Cu |  | Vanadium, V | Titanium Ti |  | Nitrogen, N | Zinc Zn |  | Magnsium Mg |  | Lead |  | Tin Sn | BismuthBi |  | Cobalt |  | Tungsten, W | Silver Ag | gold | platinum | Oxygen | Hydrogen | Palladium' |  | Niobium |  | Beryllium | Antimony Sb | Residuals
MaterialMasterId | MaterialGroup | MaterialType | MaterialDescription | Min% | Max% | Min% | Max% | Min% | Max% | Min% | Max% | Min% | Max% | Max% | Min% | Max% | Max% | Min% | Max% | Min% | Max% | Min% | Max% | Max% | Min% | Max% | Max% | Min % | Max % | Min % | Max % | Min % | Max % | Max% | Min % | Max % | Min % | Max % | Max % | Max % | Max % | Max % | Max % | Max % | Min % | Max % | Min % | Max % | Min % |  | Max % | Density | UltimateTensileStrength | YeildTensileStrength | ShearingStrength | ASTM Standard | DIN Standard | EN Standard | JIS Standard | Status
1 | Ferrous | Alloy Steel | AISI 4140 | 0.38 | 0.43 | 0.8 | 1.1 | 96.845 | 97.77 | 0.75 | 1 | 0.15 | 0.25 | 0.035 | 0.15 | 0.3 | 0.04 | 0 | 0 | 0 | 0 | 0 | 0 | 0 | 0 | 0 | 0 | 0 | 0 | 0 | 0 | 0 | 0 | 0 | 0 | 0 | 0 | 0 | 0 | 0 | 0 | 0 | 0 | 0 | 0 | 0 | 0 | 0 | 0 | 0 | 0 | 7.85 | 655 | 415 | 524 | AISI 4140 | DIN 41CrMo4 | EN 19 A | JIS SCM 440 | Completed
2 | Ferrous | Alloy Steel | AISI 4140H | 0.37 | 0.44 | 0.75 | 1.2 | 96.585 | 97.93 | 0.65 | 1.1 | 0.15 | 0.25 | 0.035 | 0.15 | 0.35 | 0.04 | 0 | 0 | 0 | 0 | 0 | 0 | 0 | 0 | 0 | 0 | 0 | 0 | 0 | 0 | 0 | 0 | 0 | 0 | 0 | 0 | 0 | 0 | 0 | 0 | 0 | 0 | 0 | 0 | 0 | 0 | 0 | 0 | 0 | 0 | 7.85 | 1150 | 1050 | 920 | AISI 4140H | DIN 42CrMo4 | EN 19 A | JIS SCM 440(H) | Completed
3 | Ferrous | Alloy Steel | AISI 4340 | 0.37 | 0.43 | 0.7 | 0.9 | 95.195 | 96.33 | 0.6 | 0.8 | 0.2 | 0.3 | 0.035 | 0.15 | 0.3 | 0.04 | 1.65 | 2 | 0 | 0 | 0 | 0 | 0 | 0 | 0 | 0 | 0 | 0 | 0 | 0 | 0 | 0 | 0 | 0 | 0 | 0 | 0 | 0 | 0 | 0 | 0 | 0 | 0 | 0 | 0 | 0 | 0 | 0 | 0 | 0 | 7.85 | 745 | 470 | 596 | AISI 4340 | DIN 34CrNiMo6 | EN 24 | JIS SNCM 439 | Completed
4 | Ferrous | Alloy Steel | AISI 5115 | 0.13 | 0.19 | 0.8 | 1.1 | 96.44 | 97.92 | 1 | 1.3 | 0 | 0 | 0.035 | 0.15 | 0.4 | 0.035 | 0 | 0 | 0 | 0.1 | 0 | 0.3 | 0 | 0 | 0 | 0 | 0 | 0 | 0 | 0 | 0 | 0 | 0 | 0 | 0 | 0 | 0.1 | 0 | 0 | 0 | 0 | 0 | 0 | 0 | 0 | 0 | 0 | 0 | 0 | 0 | 7.85 | 1158 | 590 | 926.4 | AISI 5115 | 16MnCr5 | 16MnCr5 | S 15 C | Completed
5 | Ferrous | Alloy Steel | AISI 6150 | 0.48 | 0.53 | 0.8 | 1.1 | 96.945 | 97.87 | 0.7 | 0.9 | 0 | 0 | 0.035 | 0.15 | 0.3 | 0.04 | 0 | 0 | 0 | 0 | 0 | 0 | 0.15 | 0 | 0 | 0 | 0 | 0 | 0 | 0 | 0 | 0 | 0 | 0 | 0 | 0 | 0 | 0 | 0 | 0 | 0 | 0 | 0 | 0 | 0 | 0 | 0 | 0 | 0 | 0 | 7.85 | 670 | 415 | 536 | AISI 6150 | 50CrV4 | EN 47 | JIS SUP10 | Completed
6 | Ferrous | Alloy Steel | 16MnCr5 | 0.14 | 0.19 | 0.8 | 1.1 | 96.95 | 97.66 | 1 | 1.3 | 0 | 0 | 0.025 | 0.4 | 0.4 | 0.035 | 0 | 0 | 0 | 0 | 0 | 0 | 0 | 0 | 0 | 0 | 0 | 0 | 0 | 0 | 0 | 0 | 0 | 0 | 0 | 0 | 0 | 0 | 0 | 0 | 0 | 0 | 0 | 0 | 0 | 0 | 0 | 0 | 0 | 0 | 7.85 | 1230 | 590 | 984 | - | - | - | - | Completed
7 | Ferrous | Alloy Steel | 20MnCr5 | 0.17 | 0.22 | 1 | 1.3 | 96.61 | 97.33 | 1.1 | 1.4 | 0 | 0 | 0.035 | 0.4 | 0.4 | 0.035 | 0 | 0 | 0 | 0 | 0 | 0 | 0 | 0 | 0 | 0 | 0 | 0 | 0 | 0 | 0 | 0 | 0 | 0 | 0 | 0 | 0 | 0 | 0 | 0 | 0 | 0 | 0 | 0 | 0 | 0 | 0 | 0 | 0 | 0 | 7.85 | 930 | 735 | 744 | - | DIN 1.7147 | - | - | Completed
8 | Ferrous | Alloy Steel | AISI 4037 | 0.35 | 0.4 | 0 | 0 | 97.975 | 98.6 | 0.7 | 0.9 | 0.2 | 0.3 | 0.035 | 0.15 | 0.35 | 0.04 | 0 | 0 | 0 | 0 | 0 | 0 | 0 | 0 | 0 | 0 | 0 | 0 | 0 | 0 | 0 | 0 | 0 | 0 | 0 | 0 | 0 | 0 | 0 | 0 | 0 | 0 | 0 | 0 | 0 | 0 | 0 | 0 | 0 | 0 | 7.85 | 540 | 290 | 432 | AISI 4037 | - | - | - | Completed
9 | Ferrous | Alloy Steel | EN16 | 0.3 | 0.4 | 0 | 0 | 97 | 98.1 | 1.3 | 1.8 | 0.2 | 0.35 | 0.05 | 0.1 | 0.35 | 0.05 | 0 | 0 | 0 | 0 | 0 | 0 | 0 | 0 | 0 | 0 | 0 | 0 | 0 | 0 | 0 | 0 | 0 | 0 | 0 | 0 | 0 | 0 | 0 | 0 | 0 | 0 | 0 | 0 | 0 | 0 | 0 | 0 | 0 | 0 | 7.85 | 1000 | 680 | 800 | - | - | EN16 | - | Completed
10 | Ferrous | Alloy Steel | AISI 4142 | 0.4 | 0.45 | 0.8 | 1.1 | 96.725 | 97.75 | 0.75 | 1.1 | 0.15 | 0.25 | 0.035 | 0.15 | 0.3 | 0.04 | 0 | 0 | 0 | 0 | 0 | 0 | 0 | 0 | 0 | 0 | 0 | 0 | 0 | 0 | 0 | 0 | 0 | 0 | 0 | 0 | 0 | 0 | 0 | 0 | 0 | 0 | 0 | 0 | 0 | 0 | 0 | 0 | 0 | 0 | 7.85 | 1412 | 966 | 1129.6 | - | DIN 41CrMo4 | EN 19 A | JIS SCM 440 | Completed
11 | Ferrous | Alloy Steel | ASTM A29 | 0.38 | 0.43 | 0.7 | 0.9 | 96.995 | 97.82 | 0.6 | 0.8 | 0.15 | 0.45 | 0.035 | 0.35 | 0.35 | 0.04 | 0 | 0 | 0 | 0 | 0 | 0 | 0 | 0 | 0 | 0 | 0 | 0 | 0 | 0 | 0 | 0 | 0 | 0 | 0 | 0 | 0 | 0 | 0 | 0 | 0 | 0 | 0 | 0 | 0 | 0 | 0 | 0 | 0 | 0 | 7.85 | 965 | 758 | 772 | ASTM A29 | DIN 1.7243 | EN 24 | JIS SCM420 | Completed
12 | Ferrous | Alloy Steel | AISI 5120 | 0.17 | 0.22 | 0.7 | 0.9 | 97.555 | 98.28 | 0.7 | 0.9 | 0 | 0 | 0.035 | 0.15 | 0.35 | 0.04 | 0 | 0 | 0 | 0 | 0 | 0 | 0 | 0 | 0 | 0 | 0 | 0 | 0 | 0 | 0 | 0 | 0 | 0 | 0 | 0 | 0 | 0 | 0 | 0 | 0 | 0 | 0 | 0 | 0 | 0 | 0 | 0 | 0 | 0 | 7.85 | 1020 | 848 | 816 | AISI 5120 | 16MnCr5 | - | SCr 420 | Completed
13 | Ferrous | Carbon Steel | AISI 1006 | 0 | 0.08 | 0 | 0 | 99.43 | 99.75 | 0.25 | 0.4 | 0 | 0 | 0.04 | 0 | 0 | 0.05 | 0 | 0 | 0 | 0 | 0 | 0 | 0 | 0 | 0 | 0 | 0 | 0 | 0 | 0 | 0 | 0 | 0 | 0 | 0 | 0 | 0 | 0 | 0 | 0 | 0 | 0 | 0 | 0 | 0 | 0 | 0 | 0 | 0 | 0 | 7.87 | 330 | 285 | 264 | AISI 1006 | DIN 1.0313 | C7D | JIS SWRM6 | Completed
14 | Ferrous | Carbon Steel | AISI 1008 | 0 | 0.1 | 0 | 0 | 99.31 | 99.7 | 0.3 | 0.5 | 0 | 0 | 0.04 | 0 | 0 | 0.05 | 0 | 0 | 0 | 0 | 0 | 0 | 0 | 0 | 0 | 0 | 0 | 0 | 0 | 0 | 0 | 0 | 0 | 0 | 0 | 0 | 0 | 0 | 0 | 0 | 0 | 0 | 0 | 0 | 0 | 0 | 0 | 0 | 0 | 0 | 7.87 | 340 | 285 | 272 | AISI 1008 | C10 | 2A,2A/1,2B S | SWRCH8A | Completed
15 | Ferrous | Carbon Steel | AISI 1010 | 0.08 | 0.13 | 0 | 0 | 99.18 | 99.62 | 0.3 | 0.6 | 0 | 0 | 0.04 | 0 | 0 | 0.05 | 0 | 0 | 0 | 0 | 0 | 0 | 0 | 0 | 0 | 0 | 0 | 0 | 0 | 0 | 0 | 0 | 0 | 0 | 0 | 0 | 0 | 0 | 0 | 0 | 0 | 0 | 0 | 0 | 0 | 0 | 0 | 0 | 0 | 0 | 7.87 | 365 | 305 | 292 | AISI 1010 | CK10 | C10E/C10R | S10C/S09CK | Completed
16 | Ferrous | Carbon Steel | AISI 1012 | 0.1 | 0.15 | 0 | 0 | 99.16 | 99.6 | 0.3 | 0.6 | 0 | 0 | 0.04 | 0 | 0 | 0.05 | 0 | 0 | 0 | 0 | 0 | 0 | 0 | 0 | 0 | 0 | 0 | 0 | 0 | 0 | 0 | 0 | 0 | 0 | 0 | 0 | 0 | 0 | 0 | 0 | 0 | 0 | 0 | 0 | 0 | 0 | 0 | 0 | 0 | 0 | 7.87 | 370 | 310 | 296 | AISI 1012 | CK10 | C12D/C12D2 | S12C | Completed
17 | Ferrous | Carbon Steel | AISI 1015 | 0.13 | 0.18 | 0 | 0 | 99.13 | 99.57 | 0.3 | 0.6 | 0 | 0 | 0.04 | 0 | 0 | 0.05 | 0 | 0 | 0 | 0 | 0 | 0 | 0 | 0 | 0 | 0 | 0 | 0 | 0 | 0 | 0 | 0 | 0 | 0 | 0 | 0 | 0 | 0 | 0 | 0 | 0 | 0 | 0 | 0 | 0 | 0 | 0 | 0 | 0 | 0 | 7.87 | 385 | 325 | 308 | AISI 1015 | DIN C15 | C15D | JIS S15C | Completed
18 | Ferrous | Carbon Steel | AISI 1016 | 0.12 | 0.18 | 0 | 0 | 98.83 | 99.28 | 0.6 | 0.9 | 0 | 0 | 0.04 | 0 | 0 | 0.05 | 0 | 0 | 0 | 0 | 0 | 0 | 0 | 0 | 0 | 0 | 0 | 0 | 0 | 0 | 0 | 0 | 0 | 0 | 0 | 0 | 0 | 0 | 0 | 0 | 0 | 0 | 0 | 0 | 0 | 0 | 0 | 0 | 0 | 0 | 7.87 | 420 | 350 | 336 | AISI 1016 | DIN 1.0419 | C15D2 | JIS S15CK | Completed
19 | Ferrous | Carbon Steel | AISI 1018 | 0.14 | 0.2 | 0 | 0 | 98.81 | 99.26 | 0.6 | 0.9 | 0 | 0 | 0.04 | 0 | 0 | 0.05 | 0 | 0 | 0 | 0 | 0 | 0 | 0 | 0 | 0 | 0 | 0 | 0 | 0 | 0 | 0 | 0 | 0 | 0 | 0 | 0 | 0 | 0 | 0 | 0 | 0 | 0 | 0 | 0 | 0 | 0 | 0 | 0 | 0 | 0 | 7.87 | 440 | 370 | 352 | AISI 1018 | H111 | EN32B | S17C | Completed
20 | Ferrous | Carbon Steel | AISI 1020 | 0.17 | 0.23 | 0 | 0 | 99.08 | 99.53 | 0.3 | 0.6 | 0 | 0 | 0.04 | 0 | 0 | 0.05 | 0 | 0 | 0 | 0 | 0 | 0 | 0 | 0 | 0 | 0 | 0 | 0 | 0 | 0 | 0 | 0 | 0 | 0 | 0 | 0 | 0 | 0 | 0 | 0 | 0 | 0 | 0 | 0 | 0 | 0 | 0 | 0 | 0 | 0 | 7.87 | 420 | 350 | 336 | AISI 1020 | DIN C22 | EN 2C | S20C | Completed
21 | Ferrous | Carbon Steel | AISI 1022 | 0.17 | 0.23 | 0 | 0 | 98.68 | 99.13 | 0.7 | 1 | 0 | 0 | 0.04 | 0 | 0 | 0.05 | 0 | 0 | 0 | 0 | 0 | 0 | 0 | 0 | 0 | 0 | 0 | 0 | 0 | 0 | 0 | 0 | 0 | 0 | 0 | 0 | 0 | 0 | 0 | 0 | 0 | 0 | 0 | 0 | 0 | 0 | 0 | 0 | 0 | 0 | 7.87 | 505 | 360 | 404 | AISI 1022 | DIN 1.1133 | - | JIS SMnC 21 | Completed
22 | Ferrous | Carbon Steel | AISI 1030 | 0.27 | 0.34 | 0 | 0 | 98.67 | 99.13 | 0.6 | 0.9 | 0 | 0 | 0.04 | 0 | 0 | 0.05 | 0 | 0 | 0 | 0 | 0 | 0 | 0 | 0 | 0 | 0 | 0 | 0 | 0 | 0 | 0 | 0 | 0 | 0 | 0 | 0 | 0 | 0 | 0 | 0 | 0 | 0 | 0 | 0 | 0 | 0 | 0 | 0 | 0 | 0 | 7.87 | 470 | 260 | 376 | AISI 1030 | DIN 1.1172 | - | SWRH32B | Completed
23 | Ferrous | Carbon Steel | AISI 1042 | 0.4 | 0.47 | 0 | 0 | 98.54 | 99 | 0.6 | 0.9 | 0 | 0 | 0.04 | 0 | 0 | 0.05 | 0 | 0 | 0 | 0 | 0 | 0 | 0 | 0 | 0 | 0 | 0 | 0 | 0 | 0 | 0 | 0 | 0 | 0 | 0 | 0 | 0 | 0 | 0 | 0 | 0 | 0 | 0 | 0 | 0 | 0 | 0 | 0 | 0 | 0 | 7.84 | 700 | 580 | 560 | AISI 1042 | DIN 1.0503 | - | - | Completed
24 | Ferrous | Carbon Steel | AISI 1040 | 0.37 | 0.44 | 0 | 0 | 98.57 | 99.03 | 0.6 | 0.9 | 0 | 0 | 0.04 | 0 | 0 | 0.05 | 0 | 0 | 0 | 0 | 0 | 0 | 0 | 0 | 0 | 0 | 0 | 0 | 0 | 0 | 0 | 0 | 0 | 0 | 0 | 0 | 0 | 0 | 0 | 0 | 0 | 0 | 0 | 0 | 0 | 0 | 0 | 0 | 0 | 0 | 7.85 | 620 | 415 | 496 | AISI 1040 | DIN 1.1186 | EN 8 | SWRH32B | Completed
25 | Ferrous | Carbon Steel | AISI 1045 | 0.42 | 0.5 | 0 | 0 | 98.51 | 98.98 | 0.6 | 0.9 | 0 | 0 | 0.04 | 0 | 0 | 0.05 | 0 | 0 | 0 | 0 | 0 | 0 | 0 | 0 | 0 | 0 | 0 | 0 | 0 | 0 | 0 | 0 | 0 | 0 | 0 | 0 | 0 | 0 | 0 | 0 | 0 | 0 | 0 | 0 | 0 | 0 | 0 | 0 | 0 | 0 | 7.87 | 655 | 515 | 524 | AISI 1045 | DIN C45 | EN43B | SWRH47B | Completed
26 | Ferrous | Carbon Steel | AISI 1049 | 0.46 | 0.53 | 0 | 0 | 98.48 | 98.94 | 0.6 | 0.9 | 0 | 0 | 0.04 | 0 | 0 | 0.05 | 0 | 0 | 0 | 0 | 0 | 0 | 0 | 0 | 0 | 0 | 0 | 0 | 0 | 0 | 0 | 0 | 0 | 0 | 0 | 0 | 0 | 0 | 0 | 0 | 0 | 0 | 0 | 0 | 0 | 0 | 0 | 0 | 0 | 0 | 7.87 | 750 | 640 | 600 | AISI 1049 | DIN 1.054 | - | - | Completed
27 | Ferrous | Carbon Steel | AISI 1050 | 0.47 | 0.55 | 0 | 0 | 98.46 | 98.93 | 0.6 | 0.9 | 0 | 0 | 0.04 | 0 | 0 | 0.05 | 0 | 0 | 0 | 0 | 0 | 0 | 0 | 0 | 0 | 0 | 0 | 0 | 0 | 0 | 0 | 0 | 0 | 0 | 0 | 0 | 0 | 0 | 0 | 0 | 0 | 0 | 0 | 0 | 0 | 0 | 0 | 0 | 0 | 0 | 7.87 | 690 | 580 | 552 | AISI 1050 | DIN CF53 | EN43C | SWRH52B/S50C | Completed
28 | Ferrous | Carbon Steel | AISI 1075 | 0.7 | 0.8 | 0 | 0 | 98.41 | 98.9 | 0.4 | 0.7 | 0 | 0 | 0.04 | 0 | 0 | 0.05 | 0 | 0 | 0 | 0 | 0 | 0 | 0 | 0 | 0 | 0 | 0 | 0 | 0 | 0 | 0 | 0 | 0 | 0 | 0 | 0 | 0 | 0 | 0 | 0 | 0 | 0 | 0 | 0 | 0 | 0 | 0 | 0 | 0 | 0 | 7.87 | 896 | 868 | 716.8 | AISI 1075 | DIN 1.1248 | - | SWRH77B, SUP3 | Completed
29 | Ferrous | Carbon Steel | AISI 1095 | 0.9 | 1.03 | 0 | 0 | 98.38 | 98.8 | 0.3 | 0.5 | 0 | 0 | 0.04 | 0 | 0 | 0.05 | 0 | 0 | 0 | 0 | 0 | 0 | 0 | 0 | 0 | 0 | 0 | 0 | 0 | 0 | 0 | 0 | 0 | 0 | 0 | 0 | 0 | 0 | 0 | 0 | 0 | 0 | 0 | 0 | 0 | 0 | 0 | 0 | 0 | 0 | 7.87 | 682 | 525 | 545.6 | AISI 1095 | DIN CK101 | - | - | Completed
30 | Ferrous | Carbon Steel | ASTM A216 | 0 | 0.25 | 0 | 0.5 | 96.165 | 100 | 0 | 0.7 | 0 | 0.2 | 0.04 | 0 | 0.6 | 0.045 | 0 | 0.5 | 0 | 0 | 0 | 0 | 1 | 0 | 0 | 0 | 0 | 0 | 0 | 0 | 0 | 0 | 0 | 0 | 0 | 0 | 0 | 0 | 0 | 0 | 0 | 0 | 0 | 0 | 0 | 0 | 0 | 0 | 0 | 0 | 7.87 | 655 | 250 | 524 | ASTM A216 | - | - | - | Completed
31 | Ferrous | Carbon Steel | ASTM A350 | 0.07 | 0 | 0.6 | 0.9 | 96.67 | 98.08 | 0.4 | 0.7 | 0.15 | 0.25 | 0.025 | 0 | 0.4 | 0.025 | 0.7 | 1 | 0 | 0 | 0 | 0 | 0.03 | 0 | 0 | 0 | 0 | 0 | 0 | 0 | 0 | 0 | 0 | 0 | 0 | 0 | 0 | 0 | 0 | 0 | 0 | 0 | 0 | 0 | 0 | 0 | 0 | 0 | 0 | 0 | 7.87 | 655 | 450 | 524 | ASTM A350 | DIN 1.5637 | - | - | Completed
32 | Ferrous | Carbon Steel | Q345B | 0 | 0.23 | 0 | 0 | 97.93 | 99.6 | 0 | 1.35 | 0 | 0 | 0.04 | 0 | 0.4 | 0.05 | 0 | 0 | 0 | 0 | 0 | 0 | 0 | 0 | 0 | 0 | 0 | 0 | 0 | 0 | 0 | 0 | 0 | 0 | 0 | 0 | 0 | 0 | 0 | 0 | 0 | 0 | 0 | 0 | 0 | 0 | 0 | 0 | 0 | 0 | 7.87 | 450 | 345 | 360 | ASTM A572 | DIN 17100 | - | JIS G3135 | Completed
33 | Ferrous | Carbon Steel | Q235 | 0 | 0.22 | 0 | 0 | 97.935 | 99.5 | 0 | 1.4 | 0 | 0 | 0.045 | 0 | 0.35 | 0.05 | 0 | 0 | 0 | 0 | 0 | 0 | 0 | 0 | 0 | 0 | 0 | 0 | 0 | 0 | 0 | 0 | 0 | 0 | 0 | 0 | 0 | 0 | 0 | 0 | 0 | 0 | 0 | 0 | 0 | 0 | 0 | 0 | 0 | 0 | 7.87 | 550 | 250 | 440 | ASTM A36 | Ust37-2/RSt37-2 | - | - | Completed
34 | Ferrous | Carbon Steel | C45 | 0 | 0.5 | 0 | 0 | 98.51 | 99.4 | 0.6 | 0.9 | 0 | 0 | 0.04 | 0 | 0 | 0.05 | 0 | 0 | 0 | 0 | 0 | 0 | 0 | 0 | 0 | 0 | 0 | 0 | 0 | 0 | 0 | 0 | 0 | 0 | 0 | 0 | 0 | 0 | 0 | 0 | 0 | 0 | 0 | 0 | 0 | 0 | 0 | 0 | 0 | 0 | 7.87 | 565 | 310 | 452 | ASTM A29 | DIN 1.1191 | - | JIS S45C | Completed
35 | Ferrous | Carbon Steel | 11SMn30 | 0 | 0.14 | 0 | 0 | 98.18 | 99.1 | 0.9 | 1.3 | 0 | 0 | 0 | 0 | 0.05 | 0.33 | 0 | 0 | 0 | 0 | 0 | 0 | 0 | 0 | 0 | 0 | 0 | 0 | 0 | 0 | 0 | 0 | 0 | 0 | 0 | 0 | 0 | 0 | 0 | 0 | 0 | 0 | 0 | 0 | 0 | 0 | 0 | 0 | 0 | 0 | 7.87 | 710 | 375 | 568 | - | DIN 1.0715 | - | - | Completed
36 | Ferrous | Carbon Steel | Q235B | 0 | 0.2 | 0 | 0 | 97.96 | 0 | 0 | 1.4 | 0 | 0 | 0.045 | 0 | 0.35 | 0.045 | 0 | 0 | 0 | 0 | 0 | 0 | 0 | 0 | 0 | 0 | 0 | 0 | 0 | 0 | 0 | 0 | 0 | 0 | 0 | 0 | 0 | 0 | 0 | 0 | 0 | 0 | 0 | 0 | 0 | 0 | 0 | 0 | 0 | 0 | 7.87 | 500 | 235 | 400 | - | - | - | - | Completed
37 | Ferrous | Carbon Steel | HPB235 | 0 | 0.15 | 0 | 0 | 99.106 | 0 | 0 | 0.53 | 0 | 0 | 0.029 | 0 | 0.16 | 0.025 | 0 | 0 | 0 | 0 | 0 | 0 | 0 | 0 | 0 | 0 | 0 | 0 | 0 | 0 | 0 | 0 | 0 | 0 | 0 | 0 | 0 | 0 | 0 | 0 | 0 | 0 | 0 | 0 | 0 | 0 | 0 | 0 | 0 | 0 | 7.87 | 370 | 235 | 296 | ASTM A615 | - | - | - | Completed
38 | Ferrous | Carbon Steel | HPB300 | 0 | 0.19 | 0 | 0.16 | 98.704 | 0 | 0 | 0.58 | 0 | 0 | 0.019 | 0 | 0.32 | 0.027 | 0 | 0 | 0 | 0 | 0 | 0 | 0 | 0 | 0 | 0 | 0 | 0 | 0 | 0 | 0 | 0 | 0 | 0 | 0 | 0 | 0 | 0 | 0 | 0 | 0 | 0 | 0 | 0 | 0 | 0 | 0 | 0 | 0 | 0 | 7.87 | 380 | 280 | 304 | ASTM A615 | - | - | - | Completed
39 | Ferrous | Cast Iron | ISO JMB 300 | 2.16 | 2.9 | 0 | 0 | 0 | 93.78 | 0.15 | 1.25 | 0 | 0 | 0.15 | 0.9 | 1.9 | 0.02 | 0.2 | 0 | 0 | 0 | 0 | 0 | 0 | 0 | 0 | 0 | 0 | 0 | 0 | 0 | 0 | 0 | 0 | 0 | 0 | 0 | 0 | 0 | 0 | 0 | 0 | 0 | 0 | 0 | 0 | 0 | 0 | 0 | 0 | 0 | 8 | 410 | 250 | 328 | - | - | - | FCMB300-6 | Completed
40 | Ferrous | Cast Iron | ISO JMB 350 | 2 | 2.7 | 0 | 0 | 0 | 94.13 | 0.15 | 1.2 | 0 | 0 | 0.15 | 1 | 1.8 | 0.02 | 0.3 | 0 | 0 | 0 | 0 | 0 | 0 | 0 | 0 | 0 | 0 | 0 | 0 | 0 | 0 | 0 | 0 | 0 | 0 | 0 | 0 | 0 | 0 | 0 | 0 | 0 | 0 | 0 | 0 | 0 | 0 | 0 | 0 | 0 | 8 | 350 | 210 | 280 | - | - | - | - | Completed
41 | Ferrous | Cast Iron | ISO JMB 450 | 2 | 2.5 | 0 | 0 | 0 | 94.27 | 0.25 | 1.25 | 0 | 0 | 0.05 | 1 | 1.75 | 0.18 | 0.3 | 0 | 0 | 0 | 0 | 0 | 0 | 0 | 0 | 0 | 0 | 0 | 0 | 0 | 0 | 0 | 0 | 0 | 0 | 0 | 0 | 0 | 0 | 0 | 0 | 0 | 0 | 0 | 0 | 0 | 0 | 0 | 0 | 0 | 8 | 450 | 270 | 360 | - | - | - | - | Completed
42 | Ferrous | Cast Iron | ISO JMB 500 | 1.8 | 2.3 | 0 | 0 | 0 | 94.4 | 0.28 | 1.3 | 0 | 0 | 0.1 | 0.9 | 1.7 | 0.2 | 0.3 | 0 | 0 | 0 | 0 | 0 | 0 | 0 | 0 | 0 | 0 | 0 | 0 | 0 | 0 | 0 | 0 | 0 | 0 | 0 | 0 | 0 | 0 | 0 | 0 | 0 | 0 | 0 | 0 | 0 | 0 | 0 | 0 | 0 | 8 | 500 | 300 | 400 | - | - | - | - | Completed
43 | Ferrous | Cast Iron | SAE 4118 | 0.18 | 0.23 | 0.4 | 0.6 | 97.695 | 98.49 | 0.7 | 0.9 | 0.08 | 0.15 | 0.035 | 0.15 | 0.35 | 0.04 | 0 | 0 | 0 | 0 | 0 | 0 | 0 | 0 | 0 | 0 | 0 | 0 | 0 | 0 | 0 | 0 | 0 | 0 | 0 | 0 | 0 | 0 | 0 | 0 | 0 | 0 | 0 | 0 | 0 | 0 | 0 | 0 | 0 | 0 | 8 | 500 | 300 | 400 | ASTM 4118 | - | - | - | Completed
44 | Ferrous | Cast Iron | Stainless Steel, Cast AISI 303 | 0 | 0.15 | 0 | 19 | 0 | 67.65 | 0 | 2 | 0 | 0 | 0.2 | 0 | 1 | 0 | 0 | 10 | 0 | 0 | 0 | 0 | 0 | 0 | 0 | 0 | 0 | 0 | 0 | 0 | 0 | 0 | 0 | 0 | 0 | 0 | 0 | 0 | 0 | 0 | 0 | 0 | 0 | 0 | 0 | 0 | 0 | 0 | 0 | 0 | 8 | 517 | 365 | 413.6 | AISI 303 | DIN X12CrNiS188 | EN 58M | JIS SUS303 | Completed
45 | Ferrous | Cast Iron | Stainless Steel, Cast AISI 304 | 0 | 0.07 | 0 | 19.5 | 0 | 66.85 | 0 | 2 | 0 | 0 | 0.05 | 0 | 1 | 0.03 | 0 | 10.5 | 0 | 0 | 0 | 0 | 0 | 0 | 0 | 0 | 0 | 0 | 0 | 0 | 0 | 0 | 0 | 0 | 0 | 0 | 0 | 0 | 0 | 0 | 0 | 0 | 0 | 0 | 0 | 0 | 0 | 0 | 0 | 0 | 8 | 505 | 215 | 404 | AISI 304 | DIN X5CrNi189 | EN 58E | JIS SUS304 | Completed
46 | Ferrous | Cast Iron | Stainless Steel, Cast AISI 316 | 0 | 0.07 | 0 | 18.5 | 0 | 62.86 | 0 | 2 | 0 | 2.5 | 0.05 | 0 | 1 | 0.02 | 0 | 13 | 0 | 0 | 0 | 0 | 0 | 0 | 0 | 0 | 0 | 0 | 0 | 0 | 0 | 0 | 0 | 0 | 0 | 0 | 0 | 0 | 0 | 0 | 0 | 0 | 0 | 0 | 0 | 0 | 0 | 0 | 0 | 0 | 8 | 620 | 415 | 496 | AISI 316 | DIN X5CrNiMo1810 | EN 58J | JIS SUS316 | Completed
47 | Ferrous | Cast Iron | Stainless Steel, Cast AISI 410 | 0 | 0.15 | 11.5 | 13.5 | 0 | 83.53 | 0 | 1 | 0 | 0 | 0.04 | 0 | 1 | 0.03 | 0 | 0.75 | 0 | 0 | 0 | 0 | 0 | 0 | 0 | 0 | 0 | 0 | 0 | 0 | 0 | 0 | 0 | 0 | 0 | 0 | 0 | 0 | 0 | 0 | 0 | 0 | 0 | 0 | 0 | 0 | 0 | 0 | 0 | 0 | 8 | 450 | 415 | 360 | AISI 410 | DIN X10Cr13 | EN 56A | JIS SUS410 | Completed
48 | Ferrous | Cast Iron | Stainless Steel, Cast AISI 430 | 0 | 0.12 | 16 | 18 | 0 | 79.31 | 0 | 1 | 0 | 0 | 0.04 | 0 | 1 | 0.03 | 0 | 0.5 | 0 | 0 | 0 | 0 | 0 | 0 | 0 | 0 | 0 | 0 | 0 | 0 | 0 | 0 | 0 | 0 | 0 | 0 | 0 | 0 | 0 | 0 | 0 | 0 | 0 | 0 | 0 | 0 | 0 | 0 | 0 | 0 | 8 | 483 | 310 | 386.4 | AISI 430 | DIN X8Cr17 | EN 60 | JIS SUS430 | Completed
49 | Ferrous | Cast Iron | Ductile Iron, ASTM A356 | 0 | 0.2 | 1 | 1.5 | 96.735 | 95.535 | 0.5 | 0.9 | 0.9 | 1.2 | 0.035 | 0.2 | 0.6 | 0.03 | 0 | 0 | 0 | 0 | 0 | 0 | 0 | 0 | 0 | 0 | 0 | 0 | 0 | 0 | 0 | 0 | 0 | 0 | 0 | 0 | 0 | 0 | 0 | 0 | 0 | 0 | 0 | 0 | 0 | 0 | 0 | 0 | 0 | 0 | 8 | 235 | 165 | 188 | ASTM A356 | DIN 3.2371 | LM 25 | - | Completed
50 | Ferrous | Cast Iron | Ductile Iron, ASTM A536 | 3.5 | 3.9 | 0 | 0 | 0 | 92.675 | 0.15 | 0.35 | 0 | 0 | 0.05 | 2.25 | 3 | 0.025 | 0 | 0 | 0 | 0 | 0 | 0 | 0 | 0 | 0 | 0 | 0 | 0 | 0 | 0 | 0 | 0 | 0 | 0 | 0 | 0 | 0 | 0 | 0 | 0 | 0 | 0 | 0 | 0 | 0 | 0 | 0 | 0 | 0 | 0 | 8 | 496 | 345 | 396.8 | ASTM A536 | - | - | - | Completed
51 | Ferrous | Cast Iron | ASTM Grade 20 Gray Iron | 3.25 | 3.5 | 0 | 0 | 93.06 | 94.45 | 0.5 | 0.9 | 0 | 0 | 0.12 | 1.8 | 2.3 | 0.12 | 0 | 0 | 0 | 0 | 0 | 0 | 0 | 0 | 0 | 0 | 0 | 0 | 0 | 0 | 0 | 0 | 0 | 0 | 0 | 0 | 0 | 0 | 0 | 0 | 0 | 0 | 0 | 0 | 0 | 0 | 0 | 0 | 0 | 0 | 8 | 160 | 98 | 128 | ASTM Grade 20 Gray Iron | - | - | - | Completed
52 | Ferrous | Cast Iron | ASTM Grade 25 Gray Iron | 3.25 | 3.5 | 0 | 0 | 93.06 | 94.45 | 0.5 | 0.9 | 0 | 0 | 0.12 | 1.8 | 2.3 | 0.12 | 0 | 0 | 0 | 0 | 0 | 0 | 0 | 0 | 0 | 0 | 0 | 0 | 0 | 0 | 0 | 0 | 0 | 0 | 0 | 0 | 0 | 0 | 0 | 0 | 0 | 0 | 0 | 0 | 0 | 0 | 0 | 0 | 0 | 0 | 8 | 190 | 110 | 152 | ASTM Grade 25 Gray Iron | - | - | - | Completed
53 | Ferrous | Cast Iron | ASTM Grade 30 Gray Iron | 3.1 | 3.3 | 0 | 0 | 93.28 | 94.3 | 0.5 | 0.9 | 0 | 0 | 0.1 | 2.1 | 2.3 | 0.12 | 0 | 0 | 0 | 0 | 0 | 0 | 0 | 0 | 0 | 0 | 0 | 0 | 0 | 0 | 0 | 0 | 0 | 0 | 0 | 0 | 0 | 0 | 0 | 0 | 0 | 0 | 0 | 0 | 0 | 0 | 0 | 0 | 0 | 0 | 8 | 240 | 130 | 192 | ASTM Grade 30 Gray Iron | - | - | - | Completed
54 | Ferrous | Cast Iron | ASTM Grade 40 Gray Iron | 2.7 | 3.5 | 0 | 0 | 92.78 | 95 | 0.5 | 0.95 | 0 | 0 | 0.12 | 1.8 | 2.5 | 0.15 | 0 | 0 | 0 | 0 | 0 | 0 | 0 | 0 | 0 | 0 | 0 | 0 | 0 | 0 | 0 | 0 | 0 | 0 | 0 | 0 | 0 | 0 | 0 | 0 | 0 | 0 | 0 | 0 | 0 | 0 | 0 | 0 | 0 | 0 | 8 | 300 | 210 | 240 | ASTM Grade 40 Gray Iron | - | - | - | Completed
55 | Ferrous | Cast Iron | ASTM Grade 50 Gray Iron | 3.1 | 3.3 | 0 | 0 | 93.28 | 94.3 | 0.5 | 0.9 | 0 | 0 | 0.1 | 2.1 | 2.3 | 0.12 | 0 | 0 | 0 | 0 | 0 | 0 | 0 | 0 | 0 | 0 | 0 | 0 | 0 | 0 | 0 | 0 | 0 | 0 | 0 | 0 | 0 | 0 | 0 | 0 | 0 | 0 | 0 | 0 | 0 | 0 | 0 | 0 | 0 | 0 | 8 | 380 | 230 | 304 | ASTM Grade 50 Gray Iron | - | - | - | Completed
56 | Ferrous | Cast Iron | ISO JMW 350-4 | 0 | 0.3 | 0 | 0 | 0 | 99.6 | 0 | 0 | 0 | 0 | 0.1 | 0 | 0 | 0 | 0 | 0 | 0 | 0 | 0 | 0 | 0 | 0 | 0 | 0 | 0 | 0 | 0 | 0 | 0 | 0 | 0 | 0 | 0 | 0 | 0 | 0 | 0 | 0 | 0 | 0 | 0 | 0 | 0 | 0 | 0 | 0 | 0 | 0 | 8 | 360 | 190 | 288 | - | - | - | - | Completed
57 | Ferrous | Cast Iron | ISO JMW 360-12 | 0 | 0.3 | 0 | 0 | 0 | 99.55 | 0 | 0 | 0 | 0 | 0.15 | 0 | 0 | 0 | 0 | 0 | 0 | 0 | 0 | 0 | 0 | 0 | 0 | 0 | 0 | 0 | 0 | 0 | 0 | 0 | 0 | 0 | 0 | 0 | 0 | 0 | 0 | 0 | 0 | 0 | 0 | 0 | 0 | 0 | 0 | 0 | 0 | 0 | 8 | 370 | 200 | 296 | - | - | - | - | Completed
58 | Ferrous | Cast Iron | ISO JMW 400-5 | 0 | 0.25 | 0 | 0 | 0 | 99.6 | 0 | 0 | 0 | 0 | 0.15 | 0 | 0 | 0 | 0 | 0 | 0 | 0 | 0 | 0 | 0 | 0 | 0 | 0 | 0 | 0 | 0 | 0 | 0 | 0 | 0 | 0 | 0 | 0 | 0 | 0 | 0 | 0 | 0 | 0 | 0 | 0 | 0 | 0 | 0 | 0 | 0 | 0 | 8 | 420 | 230 | 336 | - | - | - | - | Completed
59 | Ferrous | Cast Iron | ISO JMW 450-7 | 0 | 0.2 | 0 | 0 | 0 | 99.65 | 0 | 0 | 0 | 0 | 0.15 | 0 | 0 | 0 | 0 | 0 | 0 | 0 | 0 | 0 | 0 | 0 | 0 | 0 | 0 | 0 | 0 | 0 | 0 | 0 | 0 | 0 | 0 | 0 | 0 | 0 | 0 | 0 | 0 | 0 | 0 | 0 | 0 | 0 | 0 | 0 | 0 | 0 | 8 | 482 | 280 | 385.6 | - | - | - | - | Completed
60 | Ferrous | Cast Iron | Foundry Iron-Z14-17 | 0 | 3.5 | 0 | 0 | 0 | 93.57 | 0 | 0.9 | 0 | 0 | 0.45 | 0 | 1.5 | 0.08 | 0 | 0 | 0 | 0 | 0 | 0 | 0 | 0 | 0 | 0 | 0 | 0 | 0 | 0 | 0 | 0 | 0 | 0 | 0 | 0 | 0 | 0 | 0 | 0 | 0 | 0 | 0 | 0 | 0 | 0 | 0 | 0 | 0 | 0 | 8 | 700 | 420 | 560 | - | - | - | - | Completed
61 | Ferrous | Cast Iron | Foundry Iron-Z18 | 3.5 | 4.5 | 0 | 0 | 0 | 93.11 | 0.4 | 1 | 0 | 0 | 0.15 | 0.5 | 1.2 | 0.04 | 0 | 0 | 0 | 0 | 0 | 0 | 0 | 0 | 0 | 0 | 0 | 0 | 0 | 0 | 0 | 0 | 0 | 0 | 0 | 0 | 0 | 0 | 0 | 0 | 0 | 0 | 0 | 0 | 0 | 0 | 0 | 0 | 0 | 0 | 8 | 780 | 460 | 624 | - | - | - | - | Completed
62 | Ferrous | Cast Iron | Cast Iron-L10 | 2.5 | 4 | 0 | 0 | 0 | 93 | 0 | 0 | 0 | 0 | 0 | 1 | 3 | 0 | 0 | 0 | 0 | 0 | 0 | 0 | 0 | 0 | 0 | 0 | 0 | 0 | 0 | 0 | 0 | 0 | 0 | 0 | 0 | 0 | 0 | 0 | 0 | 0 | 0 | 0 | 0 | 0 | 0 | 0 | 0 | 0 | 0 | 0 | 8 | 530 | 320 | 424 | - | - | - | - | Completed
63 | Ferrous | Cast Iron | Cast Iron-L8-9 | 0 | 2.5 | 0 | 1 | 0 | 93 | 0 | 0.4 | 0 | 0.5 | 0.15 | 0 | 1.3 | 0.15 | 0 | 1.5 | 0 | 0 | 0 | 0 | 0 | 0 | 0 | 0 | 0 | 0 | 0 | 0 | 0 | 0 | 0 | 0 | 0 | 0 | 0 | 0 | 0 | 0 | 0 | 0 | 0 | 0 | 0 | 0 | 0 | 0 | 0 | 0 | 8 | 460 | 275 | 368 | ASTM A536 | - | - | - | Completed
64 | Ferrous | Cast Steel | ASTM A148 | 0.2 | 0.3 | 0.4 | 0.8 | 96.49 | 96.2 | 0.6 | 0.9 | 0.15 | 0.3 | 0.05 | 0 | 0.6 | 0.06 | 0.4 | 0.8 | 0 | 0 | 0 | 0 | 0 | 0 | 0 | 0 | 0 | 0 | 0 | 0 | 0 | 0 | 0 | 0 | 0 | 0 | 0 | 0 | 0 | 0 | 0 | 0 | 0 | 0 | 0 | 0 | 0 | 0 | 0 | 0 | 7.8 | 1300 | 1160 | 1040 | ASTM A148 | - | - | - | Completed
65 | Ferrous | Cast Steel | ASTM A217 | 0 | 0.2 | 4 | 6.5 | 90.765 | 95.15 | 0.4 | 0.7 | 0.45 | 0.65 | 0.04 | 0 | 0.75 | 0.045 | 0 | 0.5 | 0 | 0 | 0 | 0.5 | 0 | 0 | 0 | 0 | 0 | 0 | 0 | 0 | 0 | 0 | 0 | 0 | 0 | 0 | 0 | 0 | 0 | 0 | 0 | 0 | 0 | 0 | 0 | 0 | 0 | 0 | 0 | 0 | 7.8 | 795 | 415 | 636 | ASTM A217 | DIN 1.5419 | - | D4107/G5151 | Completed
66 | Ferrous | Cast Steel | ASTM A304 | 0.37 | 0.44 | 0.75 | 1.2 | 96.835 | 97.93 | 0.65 | 1.1 | 0.15 | 0.25 | 0.035 | 0.15 | 0.35 | 0.04 | 0 | 0 | 0 | 0 | 0 | 0 | 0 | 0 | 0 | 0 | 0 | 0 | 0 | 0 | 0 | 0 | 0 | 0 | 0 | 0 | 0 | 0 | 0 | 0 | 0 | 0 | 0 | 0 | 0 | 0 | 0 | 0 | 0 | 0 | 7.8 | 600 | 310 | 480 | ASTM A304 | - | - | - | Completed
67 | Ferrous | Cast Steel | ASTM A352 | 0 | 0.25 | 0 | 0.5 | 0 | 96.535 | 0 | 1.2 | 0 | 0.2 | 0.04 | 0 | 0.6 | 0.045 | 0 | 0.5 | 0 | 0 | 0 | 0.3 | 0.03 | 0 | 0 | 0 | 0 | 0 | 0 | 0 | 0 | 0 | 0 | 0 | 0 | 0 | 0 | 0 | 0 | 0 | 0 | 0 | 0 | 0 | 0 | 0 | 0 | 0 | 0 | 0 | 7.8 | 655 | 275 | 524 | ASTM A352 | DIN1.1156 | - | D4111/G5152 | Completed
68 | Ferrous | Cast Steel | ASTM A27 | 0 | 0.3 | 0 | 0 | 0 | 98.13 | 0 | 0.7 | 0 | 0 | 0.035 | 0 | 0.8 | 0.035 | 0 | 0 | 0 | 0 | 0 | 0 | 0 | 0 | 0 | 0 | 0 | 0 | 0 | 0 | 0 | 0 | 0 | 0 | 0 | 0 | 0 | 0 | 0 | 0 | 0 | 0 | 0 | 0 | 0 | 0 | 0 | 0 | 0 | 0 | 7.8 | 550 | 310 | 440 | ASTM A27 | - | - | - | Completed
69 | Ferrous | Cast Steel | ASTM A743 | 0 | 0.08 | 18 | 21 | 64.34 | 74 | 0 | 1.5 | 0 | 0 | 0.04 | 0 | 2 | 0.04 | 8 | 11 | 0 | 0 | 0 | 0 | 0 | 0 | 0 | 0 | 0 | 0 | 0 | 0 | 0 | 0 | 0 | 0 | 0 | 0 | 0 | 0 | 0 | 0 | 0 | 0 | 0 | 0 | 0 | 0 | 0 | 0 | 0 | 0 | 7.8 | 758 | 510 | 606.4 | ASTM A743 | DIN 1.4308 | - | D4103/G5121 | Completed
70 | Ferrous | Cold Rolled Steel | SPCC | 0 | 0.1 | 0 | 0 | 0 | 99.11 | 0 | 0.5 | 0 | 0 | 0 | 0 | 0 | 0 | 0 | 0 | 0 | 0 | 0 | 0.19 | 0 | 0 | 0.1 | 0 | 0 | 0 | 0 | 0 | 0 | 0 | 0 | 0 | 0 | 0 | 0 | 0 | 0 | 0 | 0 | 0 | 0 | 0 | 0 | 0 | 0 | 0 | 0 | 0 | 7.9 | 340 | 285 | 272 | - | - | - | JIS G 3141 | Completed
71 | Ferrous | Galvanized Steel | SGCC | 0 | 0 | 0 | 0 | 0 | 99.07 | 0 | 0.8 | 0 | 0 | 0.05 | 0 | 0 | 0.08 | 0 | 0 | 0 | 0 | 0 | 0 | 0 | 0 | 0 | 0 | 0 | 0 | 0 | 0 | 0 | 0 | 0 | 0 | 0 | 0 | 0 | 0 | 0 | 0 | 0 | 0 | 0 | 0 | 0 | 0 | 0 | 0 | 0 | 0 | 7.85 | 270 | 205 | 216 | - | - | - | JIS G 3302 | Completed
72 | Ferrous | Galvanized Steel | CGCC | 0 | 0 | 0 | 0 | 0 | 98.96 | 0 | 0.9 | 0 | 0 | 0.05 | 0 | 0 | 0.09 | 0 | 0 | 0 | 0 | 0 | 0 | 0 | 0 | 0 | 0 | 0 | 0 | 0 | 0 | 0 | 0 | 0 | 0 | 0 | 0 | 0 | 0 | 0 | 0 | 0 | 0 | 0 | 0 | 0 | 0 | 0 | 0 | 0 | 0 | 7.85 | 310 | 205 | 248 | - | - | - | JIS G3302 | Completed
73 | Ferrous | Galvanized Steel | Q195 | 0 | 0.12 | 0 | 0 | 0 | 99.005 | 0 | 0.5 | 0 | 0 | 0.035 | 0 | 0.3 | 0.04 | 0 | 0 | 0 | 0 | 0 | 0 | 0 | 0 | 0 | 0 | 0 | 0 | 0 | 0 | 0 | 0 | 0 | 0 | 0 | 0 | 0 | 0 | 0 | 0 | 0 | 0 | 0 | 0 | 0 | 0 | 0 | 0 | 0 | 0 | 7.85 | 430 | 195 | 344 | - | - | - | - | Completed
74 | Ferrous | Galvanized Steel | ASTM A653/A653M | 0 | 0.1 | 0 | 0.15 | 0 | 98.597 | 0 | 0.6 | 0 | 0.06 | 0.03 | 0 | 0.03 | 0 | 0 | 0.2 | 0 | 0 | 0 | 0.2 | 0.008 | 0 | 0.025 | 0 | 0 | 0 | 0 | 0 | 0 | 0 | 0 | 0 | 0 | 0 | 0 | 0 | 0 | 0 | 0 | 0 | 0 | 0 | 0 | 0 | 0 | 0 | 0 | 0 | 7.85 | 570 | 550 | 456 | ASTM A653/A653M | - | - | - | Completed
75 | Ferrous | Galvanized Steel | SECC | 0 | 0.15 | 0 | 0 | 0 | 98.25 | 0 | 0.6 | 0 | 0 | 0.5 | 0 | 0 | 0.5 | 0 | 0 | 0 | 0 | 0 | 0 | 0 | 0 | 0 | 0 | 0 | 0 | 0 | 0 | 0 | 0 | 0 | 0 | 0 | 0 | 0 | 0 | 0 | 0 | 0 | 0 | 0 | 0 | 0 | 0 | 0 | 0 | 0 | 0 | 7.87 | 400 | 320 | 320 | ASTM A591 | - | - | JIS G 3313 | Completed
76 | Ferrous | Galvanized Steel | CGCL | 0.16 | 0.18 | 0 | 0 | 0 | 98.44 | 0.7 | 0.9 | 0 | 0 | 0.04 | 0 | 0.4 | 0.04 | 0 | 0 | 0 | 0 | 0 | 0 | 0 | 0 | 0 | 0 | 0 | 0 | 0 | 0 | 0 | 0 | 0 | 0 | 0 | 0 | 0 | 0 | 0 | 0 | 0 | 0 | 0 | 0 | 0 | 0 | 0 | 0 | 0 | 0 | 7.87 | 480 | 330 | 384 | - | - | - | - | Completed
77 | Ferrous | Hot Rolled Steel | HQ235B | 0 | 0.22 | 0 | 0 | 0 | 98.03 | 0 | 1.6 | 0 | 0 | 0.05 | 0 | 0.05 | 0.05 | 0 | 0 | 0 | 0 | 0 | 0 | 0 | 0 | 0 | 0 | 0 | 0 | 0 | 0 | 0 | 0 | 0 | 0 | 0 | 0 | 0 | 0 | 0 | 0 | 0 | 0 | 0 | 0 | 0 | 0 | 0 | 0 | 0 | 0 | 7.85 | 550 | 250 | 440 | - | - | - | - | Completed
78 | Ferrous | Hot Rolled Steel | SPHC | 0 | 0.15 | 0 | 0 | 0 | 99.15 | 0 | 0.6 | 0 | 0 | 0.05 | 0 | 0 | 0.05 | 0 | 0 | 0 | 0 | 0 | 0 | 0 | 0 | 0 | 0 | 0 | 0 | 0 | 0 | 0 | 0 | 0 | 0 | 0 | 0 | 0 | 0 | 0 | 0 | 0 | 0 | 0 | 0 | 0 | 0 | 0 | 0 | 0 | 0 | 7.7 | 440 | 270 | 352 | - | - | - | JIS G 3131 | Completed
79 | Ferrous | Hot Rolled Steel | ASTM A36 | 0.25 | 0.29 | 0 | 0 | 0 | 98.31 | 0 | 1.03 | 0 | 0 | 0.04 | 0 | 0.28 | 0.05 | 0 | 0 | 0 | 0 | 0 | 0 | 0 | 0 | 0 | 0 | 0 | 0 | 0 | 0 | 0 | 0 | 0 | 0 | 0 | 0 | 0 | 0 | 0 | 0 | 0 | 0 | 0 | 0 | 0 | 0 | 0 | 0 | 0 | 0 | 7.8 | 550 | 400 | 440 | ASTM A36 | RSt 37-2 | S235 | SM400A | Completed
80 | Ferrous | Hot Rolled Steel | ASTM A572 | 0 | 0.23 | 0 | 0 | 0 | 97.93 | 0 | 1.35 | 0 | 0 | 0.04 | 0 | 0.4 | 0.05 | 0 | 0 | 0 | 0 | 0 | 0 | 0 | 0 | 0 | 0 | 0 | 0 | 0 | 0 | 0 | 0 | 0 | 0 | 0 | 0 | 0 | 0 | 0 | 0 | 0 | 0 | 0 | 0 | 0 | 0 | 0 | 0 | 0 | 0 | 7.8 | 415 | 290 | 332 | ASTM A572 | DIN 1.0045 | S355JR | SPFC590 | Completed
81 | Ferrous | Stainless Steel (200 Series) | AISI 201 | 0 | 0.15 | 16 | 18 | 0 | 67.51 | 5.5 | 7.5 | 0 | 0 | 0.06 | 0 | 1 | 0.03 | 3.5 | 5.5 | 0 | 0 | 0 | 0 | 0 | 0 | 0 | 0.25 | 0 | 0 | 0 | 0 | 0 | 0 | 0 | 0 | 0 | 0 | 0 | 0 | 0 | 0 | 0 | 0 | 0 | 0 | 0 | 0 | 0 | 0 | 0 | 0 | 7.9 | 515 | 205 | 412 | AISI 201 | DIN 1.4372 | - | JIS SUS 201 | Completed
82 | Ferrous | Stainless Steel (200 Series) | AISI 202 | 0 | 0.15 | 17 | 19 | 0 | 63.51 | 7.5 | 10 | 0 | 0 | 0.06 | 0 | 1 | 0.03 | 4 | 6 | 0 | 0 | 0 | 0 | 0 | 0 | 0 | 0.25 | 0 | 0 | 0 | 0 | 0 | 0 | 0 | 0 | 0 | 0 | 0 | 0 | 0 | 0 | 0 | 0 | 0 | 0 | 0 | 0 | 0 | 0 | 0 | 0 | 7.9 | 515 | 206 | 412 | AISI 202 | DIN 1.4373 | - | JIS SUS 202 | Completed
83 | Ferrous | Stainless Steel (301 to 304 Series) | AISI 301 | 0 | 0.15 | 16 | 18 | 0 | 70.675 | 0 | 2 | 0 | 0 | 0.045 | 0 | 1 | 0.03 | 6 | 8 | 0 | 0 | 0 | 0 | 0 | 0 | 0 | 0.1 | 0 | 0 | 0 | 0 | 0 | 0 | 0 | 0 | 0 | 0 | 0 | 0 | 0 | 0 | 0 | 0 | 0 | 0 | 0 | 0 | 0 | 0 | 0 | 0 | 7.9 | 515 | 206 | 412 | AISI 301 | DIN 1.4319 | - | JIS SUS 301 | Completed
84 | Ferrous | Stainless Steel (301 to 304 Series) | AISI 302 | 0 | 0.15 | 17 | 19 | 0 | 67.775 | 0 | 2 | 0 | 0 | 0.045 | 0 | 1 | 0.03 | 8 | 10 | 0 | 0 | 0 | 0 | 0 | 0 | 0 | 0 | 0 | 0 | 0 | 0 | 0 | 0 | 0 | 0 | 0 | 0 | 0 | 0 | 0 | 0 | 0 | 0 | 0 | 0 | 0 | 0 | 0 | 0 | 0 | 0 | 7.9 | 585 | 240 | 468 | AISI 302 | - | EN 58A | JI SUS 302 | Completed
85 | Ferrous | Stainless Steel (301 to 304 Series) | AISI 303 | 0 | 0.15 | 17 | 19 | 0 | 67.5 | 0 | 2 | 0 | 0 | 0.2 | 0 | 1 | 0.15 | 8 | 10 | 0 | 0 | 0 | 0 | 0 | 0 | 0 | 0 | 0 | 0 | 0 | 0 | 0 | 0 | 0 | 0 | 0 | 0 | 0 | 0 | 0 | 0 | 0 | 0 | 0 | 0 | 0 | 0 | 0 | 0 | 0 | 0 | 8 | 619 | 415 | 495.2 | AISI 303 | DIN 1.4305 | EN 58M | JIS SUS 303 | Completed
86 | Ferrous | Stainless Steel (301 to 304 Series) | AISI 304 | 0 | 0.07 | 17.5 | 19.5 | 0 | 66.74 | 0 | 2 | 0 | 0 | 0.05 | 0 | 1 | 0.03 | 8 | 10.5 | 0 | 0 | 0 | 0 | 0 | 0 | 0 | 0.11 | 0 | 0 | 0 | 0 | 0 | 0 | 0 | 0 | 0 | 0 | 0 | 0 | 0 | 0 | 0 | 0 | 0 | 0 | 0 | 0 | 0 | 0 | 0 | 0 | 8 | 505 | 215 | 404 | AISI 304 | DIN 1.4301 | EN 58E | JIS SUS 304 | Completed
87 | Ferrous | Stainless Steel (301 to 304 Series) | AISI 304L | 0 | 0.03 | 17.5 | 19.5 | 0 | 66.78 | 0 | 2 | 0 | 0 | 0.05 | 0 | 1 | 0.03 | 8 | 10.5 | 0 | 0 | 0 | 0 | 0 | 0 | 0 | 0.11 | 0 | 0 | 0 | 0 | 0 | 0 | 0 | 0 | 0 | 0 | 0 | 0 | 0 | 0 | 0 | 0 | 0 | 0 | 0 | 0 | 0 | 0 | 0 | 0 | 8 | 564 | 210 | 451.2 | AISI 304L | DIN 1.4306 | - | JIS SUS 304L | Completed
88 | Ferrous | Stainless Steel (305 Series) | AISI 305 | 0 | 0.12 | 0 | 18 | 0 | 66.805 | 0 | 2 | 0 | 0 | 0.045 | 0 | 1 | 0.03 | 0 | 12 | 0 | 0 | 0 | 0 | 0 | 0 | 0 | 0 | 0 | 0 | 0 | 0 | 0 | 0 | 0 | 0 | 0 | 0 | 0 | 0 | 0 | 0 | 0 | 0 | 0 | 0 | 0 | 0 | 0 | 0 | 0 | 0 | 8 | 580 | 230 | 464 | AISI 305 | DIN 1.4303 | - | JIS SUS 305 | Completed
89 | Ferrous | Stainless Steel (309 Series) | AISI 309 | 0 | 0.2 | 0 | 23 | 0 | 59.725 | 0 | 2 | 0 | 0 | 0.045 | 0 | 1 | 0.03 | 0 | 14 | 0 | 0 | 0 | 0 | 0 | 0 | 0 | 0 | 0 | 0 | 0 | 0 | 0 | 0 | 0 | 0 | 0 | 0 | 0 | 0 | 0 | 0 | 0 | 0 | 0 | 0 | 0 | 0 | 0 | 0 | 0 | 0 | 8 | 620 | 310 | 496 | AISI 309 | DIN 1.4828 | - | JIS SUS 309 | Completed
90 | Ferrous | Stainless Steel (310 Series) | AISI 310 | 0 | 0.25 | 24 | 26 | 0 | 48.175 | 0 | 2 | 0 | 0 | 0.045 | 0 | 1.5 | 0.03 | 19 | 22 | 0 | 0 | 0 | 0 | 0 | 0 | 0 | 0 | 0 | 0 | 0 | 0 | 0 | 0 | 0 | 0 | 0 | 0 | 0 | 0 | 0 | 0 | 0 | 0 | 0 | 0 | 0 | 0 | 0 | 0 | 0 | 0 | 8 | 655 | 275 | 524 | AISI 310 | DIN 1.4845 | - | JIS G4316 SUH310 | Completed
91 | Ferrous | Stainless Steel (310 Series) | AISI 310S | 0 | 0.08 | 24 | 26 | 0 | 48.345 | 0 | 2 | 0 | 0 | 0.045 | 0 | 1.5 | 0.03 | 19 | 22 | 0 | 0 | 0 | 0 | 0 | 0 | 0 | 0 | 0 | 0 | 0 | 0 | 0 | 0 | 0 | 0 | 0 | 0 | 0 | 0 | 0 | 0 | 0 | 0 | 0 | 0 | 0 | 0 | 0 | 0 | 0 | 0 | 8 | 655 | 275 | 524 | AISI 310S | DIN 1.4845 | - | JIS SUS 310 S | Completed
92 | Ferrous | Stainless Steel (316 Series) | AISI 316 | 0 | 0.07 | 16.5 | 18.5 | 0 | 65.36 | 0 | 2 | 2 | 2.5 | 0.05 | 0 | 1 | 0.02 | 10 | 13 | 0 | 0 | 0 | 0 | 0 | 0 | 0 | 0 | 0 | 0 | 0 | 0 | 0 | 0 | 0 | 0 | 0 | 0 | 0 | 0 | 0 | 0 | 0 | 0 | 0 | 0 | 0 | 0 | 0 | 0 | 0 | 0 | 8 | 582 | 290 | 465.6 | AISI 316 | DIN 1.4401 | - | JIS SUS 316 | Completed
93 | Ferrous | Stainless Steel (316 Series) | AISI 316L | 0 | 0.03 | 16.5 | 18.5 | 0 | 65.4 | 0 | 2 | 2 | 2.5 | 0.05 | 0 | 1 | 0.02 | 10 | 13 | 0 | 0 | 0 | 0 | 0 | 0 | 0 | 0 | 0 | 0 | 0 | 0 | 0 | 0 | 0 | 0 | 0 | 0 | 0 | 0 | 0 | 0 | 0 | 0 | 0 | 0 | 0 | 0 | 0 | 0 | 0 | 0 | 8 | 515 | 205 | 412 | AISI 316L | DIN 1.4404 | - | JIS SUS 316L | Completed
94 | Ferrous | Stainless Steel (316 Series) | AISI 316LN | 0 | 0.03 | 16 | 18 | 0 | 64.59 | 0 | 2 | 2 | 3 | 0.05 | 0 | 1 | 0.03 | 10 | 14 | 0 | 0 | 0 | 0 | 0 | 0 | 0 | 0.3 | 0 | 0 | 0 | 0 | 0 | 0 | 0 | 0 | 0 | 0 | 0 | 0 | 0 | 0 | 0 | 0 | 0 | 0 | 0 | 0 | 0 | 0 | 0 | 0 | 8 | 515 | 205 | 412 | AISI 316LN | DIN 1.4429 | - | JIS SUS 316LN | Completed
95 | Ferrous | Stainless Steel (330 Series) | AISI 330 | 0 | 0.08 | 16 | 19 | 0 | 41.72 | 0 | 2 | 0 | 0 | 0.04 | 0 | 1.13 | 0.03 | 0 | 36 | 0 | 0 | 0 | 0 | 0 | 0 | 0 | 0 | 0 | 0 | 0 | 0 | 0 | 0 | 0 | 0 | 0 | 0 | 0 | 0 | 0 | 0 | 0 | 0 | 0 | 0 | 0 | 0 | 0 | 0 | 0 | 0 | 8 | 550 | 260 | 440 | AISI 330 | DIN 1.4333 | - | JIS SUS 330 | Completed
96 | Ferrous | Stainless Steel (347 Series) | AISI 347 | 0 | 0.08 | 17 | 19 | 0 | 65.85 | 0 | 2 | 0 | 0 | 0.04 | 0 | 1 | 0.03 | 9 | 12 | 0 | 0 | 0 | 0 | 0 | 0 | 0 | 0 | 0 | 0 | 0 | 0 | 0 | 0 | 0 | 0 | 0 | 0 | 0 | 0 | 0 | 0 | 0 | 0 | 0 | 0 | 0 | 0 | 0 | 0 | 0 | 0 | 7.8 | 520 | 230 | 416 | AISI 347 | DIN 1.4550 | - | JIS SUS 347 | Completed
97 | Ferrous | Stainless Steel (347 Series) | AISI 347H | 0.04 | 0.1 | 17 | 20 | 62.83 | 63.83 | 0 | 2 | 0 | 0 | 0.04 | 0 | 1 | 0.03 | 9 | 13 | 0 | 0 | 0 | 0 | 0 | 0 | 0 | 0 | 0 | 0 | 0 | 0 | 0 | 0 | 0 | 0 | 0 | 0 | 0 | 0 | 0 | 0 | 0 | 0 | 0 | 0 | 0 | 0 | 0 | 0 | 0 | 0 | 7.8 | 480 | 205 | 384 | AISI 347H | DIN 1.4961 | - | JIS SUS 347H | Completed
98 | Ferrous | Stainless Steel (400 Series) | AISI 409L | 0 | 0.03 | 10.5 | 12.25 | 0 | 84.615 | 0 | 0.8 | 0 | 0 | 0.04 | 0 | 0.75 | 0.015 | 0 | 1.5 | 0 | 0 | 0 | 0 | 0 | 0 | 0 | 0 | 0 | 0 | 0 | 0 | 0 | 0 | 0 | 0 | 0 | 0 | 0 | 0 | 0 | 0 | 0 | 0 | 0 | 0 | 0 | 0 | 0 | 0 | 0 | 0 | 7.8 | 460 | 238 | 368 | AISI 409L | DIN 1.4512 | - | JIS SUH 409 | Completed
99 | Ferrous | Stainless Steel (400 Series) | AISI 410 | 0 | 0.15 | 11.5 | 13.5 | 0 | 83.53 | 0 | 1 | 0 | 0 | 0.04 | 0 | 1 | 0.03 | 0 | 0.75 | 0 | 0 | 0 | 0 | 0 | 0 | 0 | 0 | 0 | 0 | 0 | 0 | 0 | 0 | 0 | 0 | 0 | 0 | 0 | 0 | 0 | 0 | 0 | 0 | 0 | 0 | 0 | 0 | 0 | 0 | 0 | 0 | 7.8 | 450 | 205 | 360 | AISI 410 | DIN 1.4006 | - | JIS SUS 410 | Completed
100 | Ferrous | Stainless Steel (400 Series) | AISI 430 | 0 | 0.08 | 16 | 18 | 0 | 79.86 | 0 | 1 | 0 | 0 | 0.04 | 0 | 1 | 0.02 | 0 | 0 | 0 | 0 | 0 | 0 | 0 | 0 | 0 | 0 | 0 | 0 | 0 | 0 | 0 | 0 | 0 | 0 | 0 | 0 | 0 | 0 | 0 | 0 | 0 | 0 | 0 | 0 | 0 | 0 | 0 | 0 | 0 | 0 | 7.7 | 517 | 345 | 413.6 | AISI 430 | DIN 1.4016 | - | JIS SUS 430 | Completed
101 | Ferrous | Stainless Steel (400 Series) | AISI 439 | 0 | 0.1 | 0 | 17.35 | 0 | 81.3835 | 0 | 0.25 | 0 | 0.1 | 0.02 | 0 | 0.35 | 0.0015 | 0 | 0.2 | 0 | 0 | 0 | 0 | 0 | 0 | 0.335 | 0.01 | 0 | 0 | 0 | 0 | 0 | 0 | 0 | 0 | 0 | 0 | 0 | 0 | 0 | 0 | 0 | 0 | 0 | 0 | 0 | 0 | 0 | 0 | 0 | 0 | 7.8 | 490 | 250 | 392 | AISI 439 | DIN 1.4510 | - | JIS SUS 439 | Completed
102 | Ferrous | Stainless Steel (400 Series) | AISI 440 | 0 | 1.1 | 0 | 17 | 0 | 79.9 | 0 | 1 | 0 | 0.75 | 0 | 0 | 1 | 0 | 0 | 0 | 0 | 0 | 0 | 0 | 0 | 0 | 0 | 0 | 0 | 0 | 0 | 0 | 0 | 0 | 0 | 0 | 0 | 0 | 0 | 0 | 0 | 0 | 0 | 0 | 0 | 0 | 0 | 0 | 0 | 0 | 0 | 0 | 7.8 | 762 | 450 | 609.6 | AISI 440 | DIN 1.4125 | - | JIS SUS 440 | Completed
103 | Ferrous | Stainless Steel (400 Series) | AISI 441 | 0 | 0.03 | 17.5 | 18.5 | 0 | 79.815 | 0 | 0 | 0 | 1 | 0.04 | 0 | 1 | 0.015 | 0 | 0 | 0 | 0 | 0 | 0 | 0 | 0 | 0.6 | 0 | 0 | 0 | 0 | 0 | 0 | 0 | 0 | 0 | 0 | 0 | 0 | 0 | 0 | 0 | 0 | 0 | 0 | 0 | 0 | 0 | 0 | 0 | 0 | 0 | 7.8 | 470 | 270 | 376 | AISI 441 | DIN 1.45 | - | JIS SUS 441 | Completed
104 | Ferrous | Stainless Steel (400 Series) | AISI 440B | 0.75 | 0.95 | 16 | 18 | 0 | 78.98 | 0 | 1 | 0 | 0.75 | 0.04 | 0 | 1 | 0.03 | 0 | 0 | 0 | 0 | 0 | 0 | 0 | 0 | 0 | 0 | 0 | 0 | 0 | 0 | 0 | 0 | 0 | 0 | 0 | 0 | 0 | 0 | 0 | 0 | 0 | 0 | 0 | 0 | 0 | 0 | 0 | 0 | 0 | 0 | 7.7 | 740 | 430 | 592 | AISI 440B | DIN 1.4112 | - | JIS SUS 440B | Completed
105 | Ferrous | Stainless Steel (400 Series) | AISI 440C | 0.95 | 1.2 | 16 | 18 | 0 | 77.73 | 0 | 1 | 0 | 0.75 | 0.04 | 0 | 1 | 0.03 | 0 | 1 | 0 | 0 | 0 | 0 | 0 | 0 | 0 | 0 | 0 | 0 | 0 | 0 | 0 | 0 | 0 | 0 | 0 | 0 | 0 | 0 | 0 | 0 | 0 | 0 | 0 | 0 | 0 | 0 | 0 | 0 | 0 | 0 | 7.8 | 760 | 450 | 608 | AISI 440C | DIN 1.4125 | - | JIS G4303 | Completed
106 | Ferrous | Stainless Steel (High Performance Series) | Stainless steel, 15-5 PH | 0 | 0.07 | 0 | 14.48 | 0 | 75.08 | 0 | 1 | 0 | 0 | 0.04 | 0 | 1 | 0.03 | 0 | 4.5 | 0 | 0 | 0 | 3.5 | 0 | 0 | 0.3 | 0 | 0 | 0 | 0 | 0 | 0 | 0 | 0 | 0 | 0 | 0 | 0 | 0 | 0 | 0 | 0 | 0 | 0 | 0 | 0 | 0 | 0 | 0 | 0 | 0 | 7.8 | 1380 | 1275 | 1104 | ASM 5659 | - | - | - | Completed
107 | Ferrous | Stainless Steel (High Performance Series) | Stainless steel, 17-7 PH | 0 | 0.09 | 16 | 18 | 0 | 70.59 | 0 | 1 | 0 | 0 | 0.04 | 0 | 1 | 0.03 | 6.5 | 7.75 | 0 | 1.5 | 0 | 0 | 0 | 0 | 0 | 0 | 0 | 0 | 0 | 0 | 0 | 0 | 0 | 0 | 0 | 0 | 0 | 0 | 0 | 0 | 0 | 0 | 0 | 0 | 0 | 0 | 0 | 0 | 0 | 0 | 7.7 | 1517 | 1310 | 1213.6 | ASM 5528 | DIN 1.4568 | X7CrNiAl17-7 | JIS SUS 631 | Completed
108 | Non Ferrous | Aluminium | ANSI 1050A | 0 | 0 | 0 | 0 | 0 | 0.4 | 0 | 0.05 | 0 | 0 | 0 | 0 | 0.25 | 0 | 0 | 0 | 0 | 99.5 | 0 | 0.05 | 0 | 0 | 0.05 | 0 | 0 | 0.07 | 0 | 0.05 | 0 | 0 | 0 | 0 | 0 | 0 | 0 | 0 | 0 | 0 | 0 | 0 | 0 | 0 | 0 | 0 | 0 | 0 | 0 | 0 | 2.7 | 145 | 85 | 116 | ASNI 1050A | DIN3.0255 | EN AW-1050A | A1050 | Completed
109 | Non Ferrous | Aluminium | ANSI 2007 | 0 | 0 | 0 | 0.1 | 0 | 0.8 | 0.5 | 1 | 0 | 0 | 0 | 0 | 0.8 | 0 | 0 | 0.2 | 87.5 | 87.65 | 3.3 | 4.6 | 0 | 0 | 0.2 | 0 | 0 | 0.8 | 0.4 | 1.8 | 0.8 | 1.5 | 0.2 | 0 | 0.2 | 0 | 0 | 0 | 0 | 0 | 0 | 0 | 0 | 0 | 0 | 0 | 0 | 0 | 0 | 0.15 | 2.85 | 370 | 250 | 296 | ASNI 2007 | DIN3.1645 | EN AW-2007 | A2007 | Completed
110 | Non Ferrous | Aluminium | ANSI 2011 | 0 | 0 | 0 | 0 | 0 | 0.7 | 0 | 0 | 0 | 0 | 0 | 0 | 0 | 0.4 | 0 | 0 | 0 | 90.45 | 5 | 6 | 0 | 0 | 0 | 0 | 0 | 0.3 | 0.4 | 0.8 | 0.2 | 0.6 | 0 | 0.2 | 0.6 | 0 | 0 | 0 | 0 | 0 | 0 | 0 | 0 | 0 | 0 | 0 | 0 | 0 | 0 | 0.15 | 2.8 | 310 | 230 | 248 | ASNI 2011 | DIN3.1655 | EN AW-2011 | A2011 | Completed
111 | Non Ferrous | Aluminium | ANSI 2017 | 0 | 0 | 0 | 0.1 | 0 | 0.7 | 0.4 | 1 | 0 | 0 | 0 | 0.2 | 0.8 | 0 | 0 | 0 | 91.5 | 92.35 | 3.5 | 4.5 | 0 | 0 | 0.15 | 0 | 0 | 0.25 | 0 | 0 | 0 | 0 | 0 | 0 | 0 | 0 | 0 | 0 | 0 | 0 | 0 | 0 | 0 | 0 | 0 | 0 | 0 | 0 | 0 | 0.15 | 2.79 | 179 | 69 | 143.2 | ASNI 2017 | DIN3.1325 | EN AW-2017 | A2017 | Completed
112 | Non Ferrous | Aluminium | ANSI 2024 | 0 | 0 | 0 | 0.1 | 0 | 0.5 | 0.3 | 0.9 | 0 | 0 | 0 | 0 | 0.5 | 0 | 0 | 0 | 90.7 | 90.75 | 3.8 | 4.9 | 0 | 0 | 0.15 | 0 | 0 | 0.25 | 1.2 | 1.8 | 0 | 0 | 0 | 0 | 0 | 0 | 0 | 0 | 0 | 0 | 0 | 0 | 0 | 0 | 0 | 0 | 0 | 0 | 0 | 0.15 | 2.78 | 469 | 324 | 375.2 | ASNI 2024 | DIN3.1355 | EN AW-2024 | A2024 | Completed
113 | Non Ferrous | Aluminium | ANSI 2030 | 0 | 0 | 0 | 0.1 | 0 | 0.7 | 0.2 | 1 | 0 | 0 | 0 | 0 | 0.8 | 0 | 0 | 0 | 88.9 | 89.05 | 3.3 | 4.5 | 0 | 0 | 0.2 | 0 | 0 | 0.5 | 0.5 | 1.3 | 0.8 | 1.5 | 0 | 0 | 0.2 | 0 | 0 | 0 | 0 | 0 | 0 | 0 | 0 | 0 | 0 | 0 | 0 | 0 | 0 | 0.15 | 2.81 | 390 | 250 | 312 | ASNI 2030 | DIN3.1645 | EN AW-2030 | A2030 | Completed
114 | Non Ferrous | Aluminium | ANSI 3003 | 0 | 0 | 0 | 0 | 0 | 0.7 | 1 | 1.5 | 0 | 0 | 0 | 0 | 0.6 | 0 | 0 | 0 | 96.8 | 96.75 | 0.05 | 0.2 | 0 | 0 | 0 | 0 | 0 | 0.1 | 0 | 0 | 0 | 0 | 0 | 0 | 0 | 0 | 0 | 0 | 0 | 0 | 0 | 0 | 0 | 0 | 0 | 0 | 0 | 0 | 0 | 0.15 | 2.73 | 130 | 125 | 104 | ASNI 3003 | DIN3.0517 | EN AW-3003 | A3003 | Completed
115 | Non Ferrous | Aluminium | ANSI 3102 | 0 | 0 | 0 | 0 | 0 | 0.7 | 0.05 | 0.4 | 0 | 0 | 0 | 0 | 0.4 | 0 | 0 | 0 | 0 | 97.85 | 0 | 0.1 | 0 | 0 | 0.1 | 0 | 0 | 0.3 | 0 | 0 | 0 | 0 | 0 | 0 | 0 | 0 | 0 | 0 | 0 | 0 | 0 | 0 | 0 | 0 | 0 | 0 | 0 | 0 | 0 | 0.15 | 2.71 | 100 | 34 | 80 | ASNI 3102 | - | EN AW-3102 | - | Completed
116 | Non Ferrous | Aluminium | ANSI 3103 | 0 | 0 | 0 | 0.1 | 0 | 0.7 | 0.9 | 1.5 | 0 | 0 | 0 | 0 | 0.5 | 0 | 0 | 0 | 0 | 96.35 | 0 | 0.1 | 0 | 0 | 0.1 | 0 | 0 | 0.2 | 0 | 0.3 | 0 | 0 | 0 | 0 | 0 | 0 | 0 | 0 | 0 | 0 | 0 | 0 | 0 | 0 | 0 | 0 | 0 | 0 | 0 | 0.15 | 2.73 | 180 | 120 | 144 | ASNI 3103 | DIN3.0515 | EN AW-3103 | A3103 | Completed
117 | Non Ferrous | Aluminium | ANSI 5005A | 0 | 0 | 0 | 0.1 | 0 | 0.07 | 0 | 0.2 | 0 | 0 | 0 | 0 | 0.3 | 0 | 0 | 0 | 0 | 97.63 | 0 | 0.2 | 0 | 0 | 0 | 0 | 0 | 0.25 | 0.5 | 1.1 | 0 | 0 | 0 | 0 | 0 | 0 | 0 | 0 | 0 | 0 | 0 | 0 | 0 | 0 | 0 | 0 | 0 | 0 | 0 | 0.15 | 2.7 | 185 | 110 | 148 | ASNI 5005A | DIN3.3315 | EN AW-5005A | A5005 | Completed
118 | Non Ferrous | Aluminium | ANSI 5052 | 0 | 0 | 0.15 | 0.35 | 0 | 0.4 | 0 | 0.1 | 0 | 0 | 0 | 0 | 0.25 | 0 | 0 | 0 | 0 | 95.9 | 0 | 0.1 | 0 | 0 | 0 | 0 | 0 | 0.1 | 2.2 | 2.8 | 0 | 0 | 0 | 0 | 0 | 0 | 0 | 0 | 0 | 0 | 0 | 0 | 0 | 0 | 0 | 0 | 0 | 0 | 0 | 0 | 2.68 | 260 | 130 | 208 | ASNI 5052 | DIN3.3523 | EN AW-5052 | A5052 | Completed
119 | Non Ferrous | Aluminium | ANSI 5083 | 0 | 0 | 0.05 | 0.25 | 0 | 0.4 | 0.4 | 1 | 0 | 0 | 0 | 0 | 0.4 | 0 | 0 | 0 | 0 | 92.55 | 0 | 0.1 | 0 | 0 | 0.15 | 0 | 0 | 0.25 | 4 | 4.9 | 0 | 0 | 0 | 0 | 0 | 0 | 0 | 0 | 0 | 0 | 0 | 0 | 0 | 0 | 0 | 0 | 0 | 0 | 0 | 0 | 2.7 | 350 | 125 | 280 | ASNI 5083 | DIN3.3547 | EN AW-5083 | A5083 | Completed
120 | Non Ferrous | Aluminium | ANSI 5086 | 0 | 0 | 0.05 | 0.25 | 0 | 0.5 | 0.2 | 0.7 | 0 | 0 | 0 | 0 | 0.4 | 0 | 0 | 0 | 0 | 93 | 0 | 0.1 | 0 | 0 | 0.15 | 0 | 0 | 0.25 | 3.5 | 4.5 | 0 | 0 | 0 | 0 | 0 | 0 | 0 | 0 | 0 | 0 | 0 | 0 | 0 | 0 | 0 | 0 | 0 | 0 | 0 | 0.15 | 2.66 | 290 | 207 | 232 | ASNI 5086 | DIN3.3545 | EN AW-5086 | A5086 | Completed
121 | Non Ferrous | Aluminium | ANSI 5119 | 0 | 0 | 0 | 0.3 | 0 | 0.4 | 0.2 | 0.6 | 0 | 0 | 0 | 0 | 0.25 | 0 | 0 | 0 | 91.7 | 92.3 | 0 | 0.05 | 0 | 0 | 0.15 | 0 | 0 | 0.2 | 4.5 | 5.6 | 0 | 0 | 0 | 0 | 0 | 0 | 0 | 0 | 0 | 0 | 0 | 0 | 0 | 0 | 0 | 0 | 0 | 0 | 0 | 0.15 | 2.65 | 280 | 190 | 224 | ASNI 5119 | - | ENAW-5119 | - | Completed
122 | Non Ferrous | Aluminium | ANSI 5251 | 0 | 0 | 0 | 0.15 | 0 | 0.5 | 0.2 | 0.5 | 0 | 0 | 0 | 0 | 0.4 | 0 | 0 | 0 | 0 | 95.6 | 0 | 0.15 | 0 | 0 | 0.15 | 0 | 0 | 0.15 | 1.7 | 2.4 | 0 | 0 | 0 | 0 | 0 | 0 | 0 | 0 | 0 | 0 | 0 | 0 | 0 | 0 | 0 | 0 | 0 | 0 | 0 | 0 | 2.69 | 270 | 170 | 216 | ASNI 5251 | DIN3.3525 | EN AW-5251 | - | Completed
123 | Non Ferrous | Aluminium | ANSI 5454 | 0 | 0 | 0.05 | 0.2 | 0 | 0.4 | 0.5 | 1 | 0 | 0 | 0 | 0 | 0.25 | 0 | 0 | 0 | 94.5 | 94.45 | 0 | 0.1 | 0 | 0 | 0.2 | 0 | 0 | 0.25 | 2.4 | 3 | 0 | 0 | 0 | 0 | 0 | 0 | 0 | 0 | 0 | 0 | 0 | 0 | 0 | 0 | 0 | 0 | 0 | 0 | 0 | 0.15 | 2.69 | 260 | 100 | 208 | ASNI 5454 | DIN3.3537 | EN AW-5454 | - | Completed
124 | Non Ferrous | Aluminium | ANSI 5754 | 0 | 0 | 0 | 0.3 | 0 | 0.4 | 0 | 0.5 | 0 | 0 | 0 | 0 | 0.4 | 0 | 0 | 0 | 94.2 | 92.2 | 0 | 0.1 | 0 | 0 | 0.15 | 0 | 0 | 0.2 | 2.6 | 3.6 | 0.4 | 2 | 0 | 0 | 0 | 0 | 0 | 0 | 0 | 0 | 0 | 0 | 0 | 0 | 0 | 0 | 0 | 0 | 0 | 0.15 | 2.7 | 305 | 160 | 244 | ASNI 5754 | DIN3.3535 | EN AW-5754 | - | Completed
125 | Non Ferrous | Aluminium | ANSI 6012 | 0 | 0 | 0 | 0.3 | 0 | 0.5 | 0.4 | 1 | 0 | 0 | 0 | 0.6 | 1.4 | 0 | 0 | 0 | 92.1 | 95 | 0 | 0.1 | 0 | 0 | 0.2 | 0 | 0 | 0.3 | 0.6 | 1.2 | 0 | 0 | 0 | 0 | 0 | 0 | 0 | 0 | 0 | 0 | 0 | 0 | 0 | 0 | 0 | 0 | 0 | 0 | 0 | 0 | 2.9 | 320 | 260 | 256 | ASNI 6012 | DIN3.0615 | EN AW-6012 | - | Completed
126 | Non Ferrous | Aluminium | ANSI 6060 | 0 | 0 | 0 | 0.05 | 0.1 | 0.3 | 0 | 0.1 | 0 | 0 | 0 | 0.3 | 0.6 | 0 | 0 | 0 | 0 | 97.85 | 0 | 0.1 | 0 | 0 | 0.1 | 0 | 0 | 0.15 | 0.35 | 0.6 | 0 | 0 | 0 | 0 | 0 | 0 | 0 | 0 | 0 | 0 | 0 | 0 | 0 | 0 | 0 | 0 | 0 | 0 | 0 | 0.15 | 2.7 | 160 | 120 | 128 | ASNI 6060 | DIN3.3206 | EN AW-6060 | - | Completed
127 | Non Ferrous | Aluminium | ANSI 6061 | 0 | 0 | 0.04 | 0.35 | 0 | 0.7 | 0 | 0.15 | 0 | 0 | 0 | 0.4 | 0.8 | 0 | 0 | 0 | 95.8 | 96 | 0.15 | 0.4 | 0 | 0 | 0.15 | 0 | 0 | 0.25 | 0.8 | 1.2 | 0 | 0 | 0 | 0 | 0 | 0 | 0 | 0 | 0 | 0 | 0 | 0 | 0 | 0 | 0 | 0 | 0 | 0 | 0 | 0 | 2.7 | 310 | 270 | 248 | ASNI 6061 | DIN3.3211 | EN AW-6061 | - | Completed
128 | Non Ferrous | Aluminium | ANSI 6063 | 0 | 0 | 0 | 0.1 | 0 | 0.35 | 0 | 0.1 | 0 | 0 | 0 | 0.2 | 0.6 | 0 | 0 | 0 | 97.5 | 97.5 | 0 | 0.1 | 0 | 0 | 0.1 | 0 | 0 | 0.1 | 0.45 | 0.9 | 0 | 0 | 0 | 0 | 0 | 0 | 0 | 0 | 0 | 0 | 0 | 0 | 0 | 0 | 0 | 0 | 0 | 0 | 0 | 0.15 | 2.7 | 220 | 180 | 176 | ASNI 6063 | DIN3.3206 | EN AW-6063 | A6063 | Completed
129 | Non Ferrous | Aluminium | ANSI 6082 | 0 | 0 | 0 | 0.25 | 0 | 0.5 | 0.4 | 1 | 0 | 0 | 0 | 0.7 | 1.3 | 0 | 0 | 0 | 95.2 | 95.2 | 0 | 0.1 | 0 | 0 | 0.1 | 0 | 0 | 0.2 | 0.6 | 1.2 | 0 | 0 | 0 | 0 | 0 | 0 | 0 | 0 | 0 | 0 | 0 | 0 | 0 | 0 | 0 | 0 | 0 | 0 | 0 | 0.15 | 2.7 | 275 | 240 | 220 | ASNI 6082 | DIN3.2315 | EN AW-6082 | - | Completed
130 | Non Ferrous | Aluminium | ANSI 7020 | 0 | 0 | 0.1 | 0.35 | 0 | 0.4 | 0.05 | 0.5 | 0 | 0 | 0 | 0 | 0.35 | 0 | 0 | 0 | 91.2 | 91.55 | 0 | 0.2 | 0 | 0 | 0.25 | 0 | 0 | 5 | 1 | 1.4 | 0 | 0 | 0 | 0 | 0 | 0 | 0 | 0 | 0 | 0 | 0 | 0 | 0 | 0 | 0 | 0 | 0 | 0 | 0 | 0 | 2.78 | 350 | 280 | 280 | ASNI 7020 | DIN3.4335 | EN AW-7020 | - | Completed
131 | Non Ferrous | Aluminium | ANSI 7022 | 0 | 0 | 0.1 | 0.3 | 0 | 0.5 | 0.1 | 0.4 | 0 | 0 | 0 | 0 | 0.5 | 0 | 0 | 0 | 88.35 | 88.05 | 0.5 | 1 | 0 | 0 | 0.2 | 0 | 0 | 5.2 | 2.6 | 3.7 | 0 | 0 | 0 | 0 | 0 | 0 | 0 | 0 | 0 | 0 | 0 | 0 | 0 | 0 | 0 | 0 | 0 | 0 | 0 | 0.15 | 2.9 | 540 | 460 | 432 | ASNI 7022 | DIN3.4345 | EN AW-7022 | - | Completed
132 | Non Ferrous | Aluminium | ANSI 7050 | 0 | 0 | 0 | 0 | 0 | 0 | 0 | 0 | 0 | 0 | 0 | 0 | 0 | 0 | 0 | 0 | 0 | 89.2 | 0 | 2.3 | 0 | 0 | 0 | 0 | 0 | 6.2 | 0 | 2.3 | 0 | 0 | 0 | 0 | 0 | 0 | 0 | 0 | 0 | 0 | 0 | 0 | 0 | 0 | 0 | 0 | 0 | 0 | 0 | 0 | 2.8 | 515 | 455 | 412 | ASNI 7050 | - | - | - | Completed
133 | Non Ferrous | Aluminium | ANSI 7075 | 0 | 0 | 0.18 | 0.28 | 0 | 0.5 | 0 | 0.3 | 0 | 0 | 0 | 0 | 0.4 | 0 | 0 | 0 | 87.1 | 87.32 | 1.2 | 2 | 0 | 0 | 0.2 | 0 | 0 | 6.1 | 2.1 | 2.9 | 0 | 0 | 0 | 0 | 0 | 0 | 0 | 0 | 0 | 0 | 0 | 0 | 0 | 0 | 0 | 0 | 0 | 0 | 0 | 0 | 2.8 | 575 | 503 | 460 | ASNI 7075 | DIN3.4365 | EN AW7075 | A7075 | Completed
134 | Non Ferrous | Aluminium | ANSI 8011 | 0 | 0 | 0 | 0.05 | 0 | 1 | 0 | 0.2 | 0 | 0 | 0 | 0.5 | 0.9 | 0 | 0 | 0 | 97.3 | 97.37 | 0 | 0.1 | 0 | 0 | 0.08 | 0 | 0 | 0.1 | 0 | 0.05 | 0 | 0 | 0 | 0 | 0 | 0 | 0 | 0 | 0 | 0 | 0 | 0 | 0 | 0 | 0 | 0 | 0 | 0 | 0 | 0.15 | 2.7 | 165 | 110 | 132 | ASNI 8011 | DINDin 3.4144 | - | - | Completed
135 | Non Ferrous | Aluminium | Cast, ANSI, 204 | 0 | 0 | 0 | 0 | 0 | 0.35 | 0 | 0.1 | 0 | 0 | 0 | 0 | 0.2 | 0 | 0 | 0.05 | 93.4 | 93.4 | 4.2 | 5 | 0 | 0 | 0.3 | 0 | 0 | 0.1 | 0.15 | 0.35 | 0 | 0 | 0 | 0 | 0 | 0 | 0 | 0 | 0 | 0 | 0 | 0 | 0 | 0 | 0 | 0 | 0 | 0 | 0 | 0.15 | 3 | 340 | 220 | 272 | ASNI 204 | DIN3.1371 | ENAC-AlCu4MgTi | AC1B | Completed
136 | Non Ferrous | Aluminium | Cast, ANSI, 220 | 0 | 0 | 0 | 0 | 0 | 0.3 | 0 | 0.15 | 0 | 0 | 0 | 0 | 0.25 | 0 | 0 | 0 | 87.9 | 87.9 | 0 | 0.25 | 0 | 0 | 0.25 | 0 | 0 | 0.15 | 9.5 | 10.6 | 0 | 0 | 0 | 0 | 0 | 0 | 0 | 0 | 0 | 0 | 0 | 0 | 0 | 0 | 0 | 0 | 0 | 0 | 0 | 0.15 | 2.6 | 310 | 170 | 248 | ASNI 220 | - | - | - | Completed
137 | Non Ferrous | Aluminium | Cast, ANSI, 303 | 0 | 0 | 0 | 0 | 0 | 0 | 0 | 0 | 0 | 0 | 0 | 0 | 0 | 0 | 0 | 0 | 0 | 0 | 0 | 0 | 0 | 0 | 0 | 0 | 0 | 0 | 0 | 0 | 0 | 0 | 0 | 0 | 0 | 0 | 0 | 0 | 0 | 0 | 0 | 0 | 0 | 0 | 0 | 0 | 0 | 0 | 0 | 0 | 2.9 | 225 | 180 | 180 | ASNI 303 | - | - | - | Completed
138 | Non Ferrous | Aluminium | Cast, ANSI, 319 | 0 | 0 | 0 | 0 | 0 | 1 | 0 | 0.5 | 0 | 0 | 0 | 5.5 | 6.5 | 0 | 0 | 0.35 | 85.5 | 85.7 | 3 | 4 | 0 | 0 | 0.25 | 0 | 0 | 1 | 0 | 0.1 | 0 | 0 | 0.1 | 0 | 0 | 0 | 0 | 0 | 0 | 0 | 0 | 0 | 0 | 0 | 0 | 0 | 0 | 0 | 0 | 0.5 | 2.9 | 240 | 210 | 192 | ASNI 319 | - | EN AC-ALSi2(a) | AC2B | Completed
139 | Non Ferrous | Aluminium | Cast, ANSI, 333 | 0 | 0 | 0 | 0 | 0 | 0.1 | 0 | 0.5 | 0 | 0 | 0 | 8 | 10 | 0 | 0 | 0.5 | 81.8 | 83.45 | 3 | 4 | 0 | 0 | 0.25 | 0 | 0 | 0.1 | 0.05 | 0.5 | 0 | 0 | 0.1 | 0 | 0 | 0 | 0 | 0 | 0 | 0 | 0 | 0 | 0 | 0 | 0 | 0 | 0 | 0 | 0 | 0.5 | 2.8 | 280 | 230 | 224 | ASNI 333 | DIN3.2161 | - | AC4B | Completed
140 | Non Ferrous | Aluminium | Cast, ANSI, 356 | 0 | 0 | 0 | 0 | 0 | 0.2 | 0 | 0.1 | 0 | 0 | 0 | 6.5 | 7.5 | 0 | 0 | 0 | 91.1 | 90.65 | 0 | 0.2 | 0 | 0 | 0.2 | 0 | 0 | 0.1 | 0.25 | 0.45 | 0 | 0 | 0.1 | 0 | 0 | 0 | 0 | 0 | 0 | 0 | 0 | 0 | 0 | 0 | 0 | 0 | 0 | 0 | 0 | 0.5 | 2.6 | 270 | 200 | 216 | ASNI 356 | DIN3.2371 | ENAC-AlSi7Mg | AC4C | Completed
141 | Non Ferrous | Aluminium | Cast, ANSI, 357 | 0 | 0 | 0 | 0 | 0 | 0.2 | 0 | 0.1 | 0 | 0 | 0 | 6.5 | 7.5 | 0 | 0 | 0 | 90.8 | 90.75 | 0 | 0.2 | 0 | 0 | 0.2 | 0 | 0 | 0.1 | 0.4 | 0.7 | 0 | 0 | 0.1 | 0 | 0 | 0 | 0 | 0 | 0 | 0 | 0 | 0 | 0 | 0 | 0 | 0 | 0 | 0 | 0 | 0.15 | 2.6 | 350 | 240 | 280 | ASNI 357 | - | ENAC-AlSi7Mg0.6 | - | Completed
142 | Non Ferrous | Aluminium | Cast, ANSI, 361 | 0 | 0 | 0 | 0.1 | 0 | 0.5 | 0.3 | 0.9 | 0 | 0 | 0 | 0 | 0.5 | 0 | 0 | 0 | 90.7 | 94.7 | 3.8 | 4.9 | 0 | 0 | 0.15 | 0 | 0 | 0.25 | 1.2 | 1.8 | 0 | 0 | 0 | 0 | 0 | 0 | 0 | 0 | 0 | 0 | 0 | 0 | 0 | 0 | 0 | 0 | 0 | 0 | 0 | 0.15 | 2.78 | 496 | 393 | 396.8 | ASNI 361 | - | - | - | Completed
143 | Non Ferrous | Aluminium | Cast, ANSI, 365 | 0 | 0 | 0 | 0 | 0 | 0.15 | 0.5 | 0.8 | 0 | 0 | 0.001 | 9 | 11.5 | 0 | 0 | 0 | 86.6 | 89.9 | 0 | 0.03 | 0 | 0.04 | 0.15 | 0 | 0 | 0.07 | 0.1 | 0.5 | 0 | 0 | 0 | 0 | 0 | 0 | 0 | 0 | 0 | 0 | 0 | 0 | 0 | 0 | 0 | 0 | 0 | 0 | 0 | 0 | 2.8 | 510 | 420 | 408 | ASNI 365 | - | ENAC-AlSi10MnMg | - | Completed
144 | Non Ferrous | Aluminium | Cast, ANSI, 413 | 0 | 0 | 0 | 0 | 0 | 1.3 | 0 | 0.35 | 0 | 0 | 0 | 11 | 13 | 0 | 0 | 0.5 | 82.9 | 83.975 | 0 | 0.1 | 0 | 0 | 0 | 0 | 0 | 0.5 | 0 | 0.1 | 0 | 0 | 0.15 | 0 | 0 | 0 | 0 | 0 | 0 | 0 | 0 | 0 | 0 | 0 | 0 | 0 | 0 | 0 | 0 | 0.025 | 2.6 | 240 | 130 | 192 | ASNI 413 | DIN3.2582 | ENAC-AlSi12(b) | AC3A | Completed
145 | Non Ferrous | Copper and Brass Alloy | UNS C35330 | 0 | 0 | 0 | 0 | 0 | 0 | 0 | 0 | 0 | 0 | 0 | 0 | 0 | 0 | 0 | 0 | 0 | 0 | 59.5 | 64 | 0 | 0 | 0 | 0 | 32.25 | 32.5 | 0 | 0 | 1.5 | 3.5 | 0 | 0 | 0 | 0 | 0 | 0 | 0 | 0 | 0 | 0 | 0 | 0 | 0 | 0 | 0 | 0 | 0 | 0 | 8.4 | 372 | 165 | 297.6 | ASTM453 | DIN2.078 | CW602N | - | Completed
146 | Non Ferrous | Copper and Brass Alloy | UNS C37700 | 0 | 0 | 0 | 0 | 0 | 0 | 0 | 0.3 | 0 | 0 | 0 | 0 | 0 | 0 | 0 | 0 | 0 | 0 | 58 | 61 | 0 | 0 | 0 | 0 | 40.8 | 36.2 | 0 | 0 | 1.2 | 2.5 | 0 | 0 | 0 | 0 | 0 | 0 | 0 | 0 | 0 | 0 | 0 | 0 | 0 | 0 | 0 | 0 | 0 | 0 | 8.4 | 460 | 140 | 368 | ASTM B124 | DIN2.038 | CuZn39Pb2 | C3771 | Completed
147 | Non Ferrous | Copper and Brass Alloy | UNS C18000 | 0 | 0 | 0 | 0.45 | 0 | 0.15 | 0 | 0 | 0 | 0 | 0 | 0 | 0.6 | 0 | 0 | 2.4 | 0 | 0 | 0 | 96.4 | 0 | 0 | 0 | 0 | 0 | 0 | 0 | 0 | 0 | 0 | 0 | 0 | 0 | 0 | 0 | 0 | 0 | 0 | 0 | 0 | 0 | 0 | 0 | 0 | 0 | 0 | 0 | 0 | 8.75 | 586 | 483 | 468.8 | ASTM B C18000 RWMA Class 111 | DIN2.0855 | CuNi2SiCr | - | Completed
148 | Non Ferrous | Copper and Brass Alloy | UNS C26000 | 0 | 0 | 0 | 0 | 0 | 0.05 | 0 | 0 | 0 | 0 | 0 | 0 | 0 | 0 | 0 | 0 | 0 | 0 | 68.5 | 71.5 | 0 | 0 | 0 | 0 | 0 | 28.23 | 0 | 0 | 0 | 0.07 | 0 | 0 | 0 | 0 | 0 | 0 | 0 | 0 | 0 | 0 | 0 | 0 | 0 | 0 | 0 | 0 | 0 | 0.15 | 8.5 | 896 | 448 | 716.8 | ASTM B134 | DINDIN CuZn30 | CW505L | JIS C2600. | Completed
149 | Non Ferrous | Copper and Brass Alloy | UNS C11000 | 0 | 0 | 0 | 0 | 0 | 0.001 | 0 | 0 | 0 | 0 | 0 | 0 | 0 | 0 | 0 | 0 | 0 | 0 | 0 | 99.99 | 0 | 0 | 0 | 0 | 0 | 0.0001 | 0 | 0 | 0 | 0.0055 | 0 | 0 | 0 | 0 | 0 | 0 | 0 | 0 | 0 | 0 | 0 | 0 | 0 | 0 | 0 | 0 | 0 | 0 | 8.8 | 400 | 100 | 320 | ASTM B-187 | - | EN CW004A | JIS C110 | Completed
150 | Non Ferrous | Copper and Brass Alloy | UNS C18150 | 0 | 0 | 0 | 1 | 0 | 0 | 0 | 0 | 0 | 0 | 0 | 0 | 0 | 0 | 0 | 0 | 0 | 0 | 0 | 98.85 | 0 | 0 | 0 | 0 | 0 | 0.15 | 0 | 0 | 0 | 0 | 0 | 0 | 0 | 0 | 0 | 0 | 0 | 0 | 0 | 0 | 0 | 0 | 0 | 0 | 0 | 0 | 0 | 0 | 8.8 | 586 | 565 | 468.8 | ASTM C18150 | DIN2.1293 | CuCr1Zr | - | Completed
151 | Non Ferrous | Copper and Brass Alloy | UNS C27200 | 0 | 0 | 0 | 0 | 0 | 0.07 | 0 | 0 | 0 | 0 | 0 | 0 | 0 | 0 | 0 | 0 | 0 | 0 | 62 | 65 | 0 | 0 | 0 | 0 | 0 | 34.86 | 0 | 0 | 0 | 0.07 | 0 | 0 | 0 | 0 | 0 | 0 | 0 | 0 | 0 | 0 | 0 | 0 | 0 | 0 | 0 | 0 | 0 | 0 | 8.6 | 510 | 379 | 408 | ASTM B135 | - | CW508L | - | Completed
152 | Non Ferrous | Copper and Brass Alloy | UNS C28000 | 0 | 0 | 0 | 0 | 0 | 0.07 | 0 | 0 | 0 | 0 | 0 | 0 | 0 | 0 | 0 | 0 | 0 | 0 | 59 | 63 | 0 | 0 | 0 | 0 | 0 | 36.63 | 0 | 0 | 0 | 0.3 | 0 | 0 | 0 | 0 | 0 | 0 | 0 | 0 | 0 | 0 | 0 | 0 | 0 | 0 | 0 | 0 | 0 | 0 | 8.4 | 360 | 140 | 288 | ASTM B111 | DIN2.036 | CW509L | - | Completed
153 | Non Ferrous | Copper and Brass Alloy | UNS C51900 | 0 | 0 | 0 | 0 | 0 | 0.1 | 0 | 0 | 0 | 0 | 0 | 0 | 0 | 0 | 0 | 0 | 0 | 0 | 0 | 92.55 | 0 | 0 | 0 | 0 | 0 | 0.3 | 0 | 0 | 0 | 0.05 | 7 | 0 | 0 | 0 | 0 | 0 | 0 | 0 | 0 | 0 | 0 | 0 | 0 | 0 | 0 | 0 | 0 | 0 | 8.85 | 661 | 586 | 528.8 | ASTM B103 | - | CW452K | - | Completed
154 | Non Ferrous | Copper and Brass Alloy | UNS C62730 | 0 | 0 | 0 | 0 | 0 | 4 | 0 | 0.6 | 0 | 0 | 0 | 0 | 0.25 | 0 | 0 | 0 | 8.5 | 11 | 82.2 | 89.5 | 0 | 0 | 0 | 0 | 0 | 0 | 0 | 0 | 0 | 0 | 0.5 | 0 | 0 | 0 | 0 | 0 | 0 | 0 | 0 | 0 | 0 | 0 | 0 | 0 | 0 | 0 | 0 | 0.5 | 7.6 | 605 | 305 | 484 | C62730 | DIN 2.078 | CuNi12Zn30Pb1 | - | Completed
155 | Non Ferrous | Copper and Brass Alloy | UNS C36000 | 0 | 0 | 0 | 0 | 0 | 0.35 | 0 | 0 | 0 | 0 | 0 | 0 | 0 | 0 | 0 | 0 | 0 | 0 | 60 | 63 | 0 | 0 | 0 | 0 | 0 | 33.65 | 0 | 0 | 2.5 | 3 | 0 | 0 | 0 | 0 | 0 | 0 | 0 | 0 | 0 | 0 | 0 | 0 | 0 | 0 | 0 | 0 | 0 | 0 | 8.5 | 469 | 310 | 375.2 | ASTM B16 | DIN2.0375 | CW603N | C3602 | Completed
156 | Non Ferrous | Copper and Brass Alloy | UNS C38000 | 0 | 0 | 0 | 0 | 0 | 0.35 | 0 | 0 | 0 | 0 | 0 | 0 | 0 | 0 | 0 | 0 | 0 | 0.5 | 55 | 60 | 0 | 0 | 0 | 0 | 36.35 | 36.65 | 0 | 0 | 1.5 | 2.5 | 0 | 0 | 0 | 0 | 0 | 0 | 0 | 0 | 0 | 0 | 0 | 0 | 0 | 0 | 0 | 0 | 0 | 0 | 8.4 | 460 | 228 | 368 | ASTM B455 | DIN2.0402 | CW617N | - | Completed
157 | Non Ferrous | Bronze and Bronze Alloy | UNS C51900 | 0 | 0 | 0 | 0 | 0 | 0.1 | 0 | 0 | 0 | 0 | 0 | 0 | 0 | 0 | 0 | 0 | 0 | 0 | 0 | 96.55 | 0 | 0 | 0 | 0 | 0 | 0.3 | 0 | 0 | 0 | 0.05 | 3 | 0 | 0 | 0 | 0 | 0 | 0 | 0 | 0 | 0 | 0 | 0 | 0 | 0 | 0 | 0 | 0 | 0 | 8.8 | 661 | 586 | 528.8 | ASTM B103 | DIN 2.102 | CW452K | C5191 | Completed
158 | Non Ferrous | Bronze and Bronze Alloy | UNS C5191W | 0 | 0 | 0 | 0 | 0 | 0.1 | 0 | 0 | 0 | 0 | 0 | 0 | 0 | 0 | 0 | 0 | 0 | 0 | 0 | 92.55 | 0 | 0 | 0 | 0 | 0 | 0.3 | 0 | 0 | 0 | 0.05 | 7 | 0 | 0 | 0 | 0 | 0 | 0 | 0 | 0 | 0 | 0 | 0 | 0 | 0 | 0 | 0 | 0 | 0 | 8.8 | 779 | 765 | 623.2 | C5191W | DIN 2.102 | CuSn6 | C5191 | Completed
159 | Non Ferrous | Bronze and Bronze Alloy | UNS C19150 | 0 | 0 | 0 | 0 | 0 | 0 | 0 | 0 | 0 | 0 | 0 | 0 | 0 | 0 | 0 | 1 | 0 | 0 | 0 | 98 | 0 | 0 | 0 | 0 | 0 | 0 | 0 | 0 | 0 | 1 | 0 | 0 | 0 | 0 | 0 | 0 | 0 | 0 | 0 | 0 | 0 | 0 | 0 | 0 | 0 | 0 | 0 | 0
160 | Non Ferrous | Copper nickel Alloy | UNS C70600 | 0 | 0 | 0 | 0 | 0 | 1.3 | 0 | 0 | 0 | 0 | 0 | 0 | 0 | 0 | 0 | 10 | 0 | 0 | 0 | 88.7 | 0 | 0 | 0 | 0 | 0 | 0 | 0 | 0 | 0 | 0 | 0 | 0 | 0 | 0 | 0 | 0 | 0 | 0 | 0 | 0 | 0 | 0 | 0 | 0 | 0 | 0 | 0 | 0 | 8.9 | 414 | 393 | 331.2 | ASTM B-151 | DIN 2.0872 | CW352H | JIS H3300 | Completed
161 | Non Ferrous | Lead | Lead-Cast | 0 | 0 | 0 | 0 | 0 | 0.001 | 0 | 0 | 0 | 0 | 0 | 0 | 0 | 0.0005 | 0 | 0.001 | 0 | 0.0005 | 0 | 0.001 | 0 | 0 | 0.01 | 0 | 0 | 0.001 | 0 | 0 | 99.98 | 0 | 0 | 0 | 0 | 0 | 0 | 0 | 0.003 | 0 | 0 | 0 | 0 | 0 | 0 | 0 | 0 | 0 | 0 | 0 | 10.22 | 18 | 10 | 14.4 | - | - | - | - | Completed
162 | Non Ferrous | Lead alloy | Lead-antimony alloy | 0 | 0 | 0 | 0 | 0 | 0 | 0 | 0 | 0 | 0 | 0 | 0 | 0 | 0 | 0 | 0 | 0 | 0 | 0 | 0 | 0 | 0 | 0 | 0 | 0 | 0 | 0 | 0 | 93 | 0 | 1 | 0 | 0 | 0 | 0 | 0 | 0 | 0 | 0 | 0 | 0 | 0 | 0 | 0 | 0 | 0 | 6 |  | 11.3 | 32 | 14 | 25.6 | - | - | - | - | Completed
163 | Non Ferrous | Magnesium & Magnesium Alloy | Magnesium AM60B | 0 | 0 | 0 | 0 | 0 | 0.005 | 0.24 | 0.6 | 0 | 0 | 0 | 0 | 0.1 | 0 | 0 | 0.002 | 5.5 | 6.5 | 0 | 0.01 | 0 | 0 | 0 | 0 | 0 | 0.22 | 0 | 92.563 | 0 | 0 | 0 | 0 | 0 | 0 | 0 | 0 | 0 | 0 | 0 | 0 | 0 | 0 | 0 | 0 | 0 | 0 | 0 | 0 | 1.8 | 240 | 130 | 192 | AM60B | DIN3.5662 | EN 1753 MC2123 | - | Completed
164 | Non Ferrous | Magnesium & Magnesium Alloy | Magnesium AZ91D | 0 | 0 | 0 | 0 | 0 | 0.005 | 0.15 | 0.5 | 0 | 0 | 0 | 0 | 0.1 | 0 | 0 | 0.002 | 8.3 | 9.7 | 0 | 0.03 | 0 | 0 | 0 | 0 | 0.35 | 1 | 0 | 88.663 | 0 | 0 | 0 | 0 | 0 | 0 | 0 | 0 | 0 | 0 | 0 | 0 | 0 | 0 | 0 | 0 | 0 | 0 | 0 | 0 | 1.8 | 250 | 160 | 200 | AZ91D | - | EN 1753 MC21120 | H5303 MD11D | Completed
165 | Non Ferrous | Magnesium & Magnesium Alloy | Magnesium AZ91E | 0 | 0 | 0 | 0 | 0 | 0.005 | 0.17 | 0.35 | 0 | 0 | 0 | 0 | 0.2 | 0 | 0 | 0.001 | 8.1 | 9.3 | 0 | 0.015 | 0 | 0 | 0 | 0 | 0.4 | 1 | 88.51 | 91.22 | 0 | 0 | 0 | 0 | 0 | 0 | 0 | 0 | 0 | 0 | 0 | 0 | 0 | 0 | 0 | 0 | 0 | 0 | 0 | 0 | 1.8 | 275 | 145 | 220 | AZ91E | - | - | - | Completed
166 | Non Ferrous | Manganese Bronze Alloy | Manganese Bronze, Cast 863 | 0 | 0 | 0 | 0 | 2 | 4 | 2.5 | 5 | 0 | 0 | 0 | 0 | 0 | 0 | 0 | 1 | 5 | 7.5 | 60 | 66 | 0 | 0 | 0 | 0 | 0 | 16.1 | 0 | 0 | 0 | 0.2 | 0.2 | 0 | 0 | 0 | 0 | 0 | 0 | 0 | 0 | 0 | 0 | 0 | 0 | 0 | 0 | 0 | 0 | 0 | 7.8 | 758 | 427 | 606.4 | ASTM B505 | - | - | - | Completed
167 | Non Ferrous | Manganese Bronze Alloy | Manganese Bronze, Cast 865 | 0 | 0 | 0 | 0 | 0.4 | 2 | 0.1 | 1.5 | 0 | 0 | 0 | 0 | 0 | 0 | 0 | 1 | 0.5 | 1.5 | 55 | 60 | 0 | 0 | 0 | 0 | 36 | 42 | 0 | 0 | 0 | 0.4 | 1 | 0 | 0 | 0 | 0 | 0 | 0 | 0 | 0 | 0 | 0 | 0 | 0 | 0 | 0 | 0 | 0 | 0 | 8.33 | 483 | 172 | 386.4 | - | - | - | - | Completed
168 | Non Ferrous | Nickel & Nickel Alloy | Inconel 617 | 0 | 0.15 | 20 | 24 | 0 | 0 | 0 | 1 | 8 | 10 | 0.015 | 0 | 1 | 0 | 48.5 | 48.835 | 0 | 0 | 0 | 0 | 0 | 0 | 0 | 0 | 0 | 0 | 0 | 0 | 0 | 0 | 0 | 0 | 0 | 10 | 15 | 0 | 0 | 0 | 0 | 0 | 0 | 0 | 0 | 0 | 0 | 0 | 0 | 0 | 8.3 | 485 | 275 | 388 | ASTM B166 | DINDIN 2.4663 | NiCr22Co12Mo9 | - | Completed
169 | Non Ferrous | Nickel & Nickel Alloy | Inconel 625 | 0 | 0.05 | 0 | 22 | 0 | 4 | 0 | 0.3 | 0 | 9 | 0.015 | 0 | 0.25 | 0.003 | 0 | 63.782 | 0 | 0.3 | 0 | 0 | 0 | 0 | 0.3 | 0 | 0 | 0 | 0 | 0 | 0 | 0 | 0 | 0 | 0 | 0 | 0 | 0 | 0 | 0 | 0 | 0 | 0 | 0 | 0 | 0 | 0 | 0 | 0 | 0 | 8.3 | 827 | 413 | 661.6 | ASTM B366 | DIN2.4856 | NiCr23Fe | NCF 625 | Completed
170 | Non Ferrous | Nickel & Nickel Alloy | Inconel 718 | 0 | 0.08 | 17 | 21 | 0 | 16.64 | 0 | 0.35 | 2.8 | 3.3 | 0.015 | 0 | 0.35 | 0.015 | 50 | 55 | 0.2 | 0.8 | 0 | 0.3 | 0 | 0 | 1.15 | 0 | 0 | 0 | 0 | 0 | 0 | 0 | 0 | 0 | 0 | 0 | 1 | 0 | 0 | 0 | 0 | 0 | 0 | 0 | 0 | 0 | 0 | 0 | 0 | 0 | 8.17 | 1241 | 1034 | 992.8 | ASTM B637 | DIN2.4668 | - | - | Completed
171 | Non Ferrous | Nickel & Nickel Alloy | Hastelloy-C276 | 0 | 0.01 | 14.5 | 16.5 | 4 | 7 | 0 | 1 | 15 | 17 | 0.025 | 0 | 0.08 | 0.01 | 0 | 55.725 | 0 | 0 | 0 | 0 | 0 | 0 | 0.15 | 0 | 0 | 0 | 0 | 0 | 0 | 0 | 0 | 0 | 0 | 0 | 2.5 | 0 | 0 | 0 | 0 | 0 | 0 | 0 | 0 | 0 | 0 | 0 | 0 | 0 | 8.89 | 601 | 204 | 480.8 | ASTM B575 | DIN2.4819 | NiMo16Cr15W | NW 0276 | Completed
172 | Non Ferrous | Nickel & Nickel Alloy | Hastelloy X | 0.05 | 0.15 | 20.5 | 23 | 17 | 20 | 0 | 1 | 8 | 10 | 0.04 | 0 | 1 | 0.03 | 0 | 41.28 | 0 | 0.5 | 0 | 0.5 | 0 | 0 | 0 | 0 | 0 | 0 | 0 | 0 | 0 | 0 | 0 | 0 | 0 | 0.5 | 2.5 | 0 | 0 | 0 | 0 | 0 | 0 | 0 | 0 | 0 | 0 | 0 | 0 | 0 | 9 | 755 | 385 | 604 | AISI 680 | DIN2.4665 | - | - | Completed
173 | Non Ferrous | Nickel & Nickel Alloy | Hastelloy C | 0 | 0.01 | 14.5 | 16.5 | 4 | 7 | 0 | 1 | 15 | 17 | 0.025 | 0 | 0.08 | 0.01 | 0 | 55.875 | 0 | 0 | 0 | 0 | 0 | 0 | 0 | 0 | 0 | 0 | 0 | 0 | 0 | 0 | 0 | 0 | 0 | 0 | 2.5 | 0 | 0 | 0 | 0 | 0 | 0 | 0 | 0 | 0 | 0 | 0 | 0 | 0 | 8.8 | 601 | 205 | 480.8 | - | - | - | - | Completed
174 | Non Ferrous | Nickel & Nickel Alloy | Hayness alloy 230 | 0.05 | 0.09 | 20 | 24 | 0 | 0 | 0 | 1 | 1 | 3 | 0 | 0.25 | 0.7 | 0 | 56.16 | 56.21 | 0 | 0 | 0 | 0 | 0 | 0 | 0 | 0 | 0 | 0 | 0 | 0 | 0 | 0 | 0 | 0 | 0 | 0 | 0 | 15 | 0 | 0 | 0 | 0 | 0 | 0 | 0 | 0 | 0 | 0 | 0 | 0 | 8.96 | 485 | 275 | 388 | AMS 5878 | DIN2.4733 | - | - | Completed
175 | Non Ferrous | Zinc | ZA 8 | 0 | 0 | 0 | 0 | 0 | 0.075 | 0 | 0 | 0 | 0 | 0 | 0 | 0 | 0 | 0 | 0 | 0 | 8.8 | 0 | 1.3 | 0 | 0 | 0 | 0 | 0 | 89.786 | 0 | 0.03 | 0 | 0.006 | 0.003 | 0 | 0 | 0 | 0 | 0 | 0 | 0 | 0 | 0 | 0 | 0 | 0 | 0 | 0 | 0 | 0 | 0 | 6.3 | 263 | 200 | 210.4 | ASTM B240 | - | ZP8 | - | Completed
176 | Non Ferrous | Zinc | ZA 12 | 0 | 0 | 0 | 0 | 0 | 0.075 | 0 | 0 | 0 | 0 | 0 | 0 | 0 | 0 | 0 | 0 | 0 | 11.5 | 0 | 1.2 | 0 | 0 | 0 | 0 | 0 | 87.159 | 0 | 0.03 | 0 | 0.006 | 0.03 | 0 | 0 | 0 | 0 | 0 | 0 | 0 | 0 | 0 | 0 | 0 | 0 | 0 | 0 | 0 | 0 | 0 | 6 | 317 | 214 | 253.6 | - | - | ZP12 | - | Completed
177 | Ferrous | Cold heading steel | 11SMnPb30 ¦ 12L13 Bright Bar | 0 | 0.14 | 0 | 0 | 0 | 98.07 | 0.9 | 1.3 | 0 | 0 | 0.11 | 0 | 0.05 | 0.33 | 0 | 0 | 0 | 0 | 0 | 0 | 0 | 0 | 0 | 0 | 0 | 0 | 0.2 | 0 | 0 | 0.35 | 0 | 0 | 0 | 0 | 0 | 0 | 0 | 0 | 0 | 0 | 0 | 0 | 0 | 0 | 0 | 0 | 0 | 0 | 7.85 | 810 | 440 | 648 | - | DIN 1.0718 | 11SMnPb30 | SUM 24 L | Completed
178 | Ferrous | Cold heading steel | 12L14 ¦ 9SMnPb28 | 0 | 0.17 | 0 | 0 | 0 | 98.02 | 0.93 | 1.3 | 0 | 0 | 0.11 | 0 | 0.05 | 0.34 | 0 | 0 | 0 | 0 | 0 | 0 | 0 | 0 | 0 | 0 | 0 | 0 | 0 | 0 | 0.2 | 0.35 | 0 | 0 | 0 | 0 | 0 | 0 | 0 | 0 | 0 | 0 | 0 | 0 | 0 | 0 | 0 | 0 | 0 | 0 | 7.85 | 528 | 284 | 422.4 | - | DIN 1.0715 | 9SMnPb28 | - | Completed
179 | Ferrous | Cold heading steel | DIN GB ML08AL | 0.05 | 0.1 | 0 | 0 | 0 | 99.11 | 0.3 | 0.6 | 0 | 0 | 0.035 | 0 | 0.1 | 0.035 | 0 | 0 | 0 | 0.02 | 0 | 0 | 0 | 0 | 0 | 0 | 0 | 0 | 0 | 0 | 0 | 0 | 0 | 0 | 0 | 0 | 0 | 0 | 0 | 0 | 0 | 0 | 0 | 0 | 0 | 0 | 0 | 0 | 0 | 0 | 6.8 | 743 | 138 | 594.4 | - | - | - | - | Completed
180 | Ferrous | Cold heading steel | JIS -35K ¦ SAE 1034 | 0.32 | 0.38 | 0 | 0 | 98.73 | 99.18 | 0.5 | 0.8 | 0 | 0 | 0.04 | 0 | 0 | 0.05 | 0 | 0 | 0 | 0 | 0 | 0 | 0 | 0 | 0 | 0 | 0 | 0 | 0 | 0 | 0 | 0 | 0 | 0 | 0 | 0 | 0 | 0 | 0 | 0 | 0 | 0 | 0 | 0 | 0 | 0 | 0 | 0 | 0 | 0 | 7.87 | 585 | 370 | 468 | ASTM A29 | DIN 1.1181 | - | JIS S 38 C | Completed
181 | Ferrous | Cold heading steel | JIS-22A | 0.18 | 0.23 | 0 | 0.2 | 0 | 0 | 0.7 | 1 | 0 | 0 | 0.03 | 0 | 0 | 0.035 | 0 | 0.2 | 0 | 0.02 | 0 | 0.3 | 0 | 0 | 0 | 0 | 0 | 0 | 0 | 0 | 0 | 0 | 0 | 0 | 0 | 0 | 0 | 0 | 0 | 0 | 0 | 0 | 0 | 0 | 0 | 0 | 0 | 0 | 0 | 0 | 7.8 | 231 | 154 | 184.8 | - | - | - | - | Completed
182 | Ferrous | High Carbon Bearing steel | 100Cr6 ¦1.3505 | 0.9 | 1.05 | 1.35 | 1.6 | 0 | 97.1 | 0 | 0.25 | 0 | 0 | 0 | 0 | 0 | 0 | 0 | 0 | 0 | 0 | 0 | 0 | 0 | 0 | 0 | 0 | 0 | 0 | 0 | 0 | 0 | 0 | 0 | 0 | 0 | 0 | 0 | 0 | 0 | 0 | 0 | 0 | 0 | 0 | 0 | 0 | 0 | 0 | 0 | 0 | 7.8 | 1470 | 1130 | 1176 | ASTM A295 | DIN 1.3505 | 102Cr6 | SUJ2 | Completed
183 | Ferrous | High Carbon Bearing steel | GCr15 | 0.9 | 1.05 | 1.4 | 1.6 | 0 | 96.135 | 0.25 | 0.45 | 0 | 0.1 | 0.025 | 0.15 | 0.35 | 0.02 | 0 | 0.25 | 0.05 | 0 | 0 | 0 | 0 | 0 | 0 | 0 | 0 | 0 | 0 | 0 | 0 | 0.02 | 0 | 0 | 0 | 0 | 0 | 0 | 0 | 0 | 0 | 0 | 0 | 0 | 0 | 0 | 0 | 0 | 0 | 0 | 7.9 | 520 | 415 | 416 | - | - | EN 10083/3 | JIS G4053 | Completed
184 | Ferrous | Nickel Iron | ASTM B 388 | 0 | 0.05 | 0 | 0 | 0 | 63.1 | 0 | 0 | 0 | 0.5 | 0 | 0 | 0.15 | 0 | 0 | 31 | 0 | 0 | 0 | 0 | 0 | 0 | 0 | 0 | 0 | 0 | 0 | 0 | 0 | 0 | 0 | 0 | 0 | 0 | 5.2 | 0 | 0 | 0 | 0 | 0 | 0 | 0 | 0 | 0 | 0 | 0 | 0 | 0 | 8.9 | 490 | 240 | 468 | ASTM B 388 | DIN 1.3912 | - | - | Completed
185 | Ferrous | Nickel Iron | Ingot | 0 | 0.02 | 0 | 0.003 | 0 | 74.387 | 0 | 0 | 0 | 0 | 0.02 | 0 | 0.02 | 0.25 | 17 | 24 | 0 | 0 | 0 | 0.1 | 0 | 0 | 0 | 0 | 0 | 0 | 0 | 0 | 0 | 0 | 0 | 0 | 0 | 0 | 1.2 | 0 | 0 | 0 | 0 | 0 | 0 | 0 | 0 | 0 | 0 | 0 | 0 | 0 | 8.9 | 580 | 330 | 464 | - | - | - | - | Completed
186 | Ferrous | Silicon Steel | M235-35A | 0 | 0.1 | 0 | 0 | 0 | 95.7 | 0 | 0.5 | 0 | 0 | 0 | 0 | 3.2 | 0 | 0 | 0 | 0 | 0.5 | 0 | 0 | 0 | 0 | 0 | 0 | 0 | 0 | 0 | 0 | 0 | 0 | 0 | 0 | 0 | 0 | 0 | 0 | 0 | 0 | 0 | 0 | 0 | 0 | 0 | 0 | 0 | 0 | 0 | 0 | 7.6 | 560 | 430 | 448 | - | - | - | - | Completed
187 | Ferrous | Silicon Steel | M250-35A | 0 | 0.1 | 0 | 0 | 0 | 95.7 | 0 | 0.5 | 0 | 0 | 0 | 0 | 3.2 | 0 | 0 | 0 | 0 | 0.5 | 0 | 0 | 0 | 0 | 0 | 0 | 0 | 0 | 0 | 0 | 0 | 0 | 0 | 0 | 0 | 0 | 0 | 0 | 0 | 0 | 0 | 0 | 0 | 0 | 0 | 0 | 0 | 0 | 0 | 0 | 7.6 | 510 | 360 | 408 | 36F145 | - | - | 35A250 | Completed
188 | Ferrous | Silicon Steel | M270-35A | 0 | 0.1 | 0 | 0 | 0 | 95.7 | 0 | 0.5 | 0 | 0 | 0 | 0 | 3.2 | 0 | 0 | 0 | 0 | 0.5 | 0 | 0 | 0 | 0 | 0 | 0 | 0 | 0 | 0 | 0 | 0 | 0 | 0 | 0 | 0 | 0 | 0 | 0 | 0 | 0 | 0 | 0 | 0 | 0 | 0 | 0 | 0 | 0 | 0 | 0 | 7.65 | 500 | 350 | 400 | 36F158 | - | - | 35A270 | Completed
189 | Ferrous | Silicon Steel | M300-35A | 0 | 0.1 | 0 | 0 | 0 | 95.7 | 0 | 0.5 | 0 | 0 | 0 | 0 | 3.2 | 0 | 0 | 0 | 0 | 0.5 | 0 | 0 | 0 | 0 | 0 | 0 | 0 | 0 | 0 | 0 | 0 | 0 | 0 | 0 | 0 | 0 | 0 | 0 | 0 | 0 | 0 | 0 | 0 | 0 | 0 | 0 | 0 | 0 | 0 | 0 | 7.65 | 490 | 345 | 392 | 36F168 | - | - | 35A300 | Completed
190 | Ferrous | Silicon Steel | M330-35A | 0 | 0.1 | 0 | 0 | 0 | 95.7 | 0 | 0.5 | 0 | 0 | 0 | 0 | 3.2 | 0 | 0 | 0 | 0 | 0.5 | 0 | 0 | 0 | 0 | 0 | 0 | 0 | 0 | 0 | 0 | 0 | 0 | 0 | 0 | 0 | 0 | 0 | 0 | 0 | 0 | 0 | 0 | 0 | 0 | 0 | 0 | 0 | 0 | 0 | 0 | 7.65 | 480 | 335 | 384 | 36F190 | - | - | - | Completed
191 | Ferrous | Silicon Steel | M250-50A | 0 | 0.1 | 0 | 0 | 0 | 95.7 | 0 | 0.5 | 0 | 0 | 0 | 0 | 3.2 | 0 | 0 | 0 | 0 | 0.5 | 0 | 0 | 0 | 0 | 0 | 0 | 0 | 0 | 0 | 0 | 0 | 0 | 0 | 0 | 0 | 0 | 0 | 0 | 0 | 0 | 0 | 0 | 0 | 0 | 0 | 0 | 0 | 0 | 0 | 0 | 7.6 | 560 | 430 | 448 | - | - | - | - | Completed
192 | Ferrous | Silicon Steel | M270-50A | 0 | 0.1 | 0 | 0 | 0 | 95.7 | 0 | 0.5 | 0 | 0 | 0 | 0 | 3.2 | 0 | 0 | 0 | 0 | 0.5 | 0 | 0 | 0 | 0 | 0 | 0 | 0 | 0 | 0 | 0 | 0 | 0 | 0 | 0 | 0 | 0 | 0 | 0 | 0 | 0 | 0 | 0 | 0 | 0 | 0 | 0 | 0 | 0 | 0 | 0 | 7.6 | 510 | 360 | 408 | - | - | - | 50A270 | Completed
193 | Ferrous | Silicon Steel | M290-50A | 0 | 0.1 | 0 | 0 | 0 | 95.7 | 0 | 0.5 | 0 | 0 | 0 | 0 | 3.2 | 0 | 0 | 0 | 0 | 0.5 | 0 | 0 | 0 | 0 | 0 | 0 | 0 | 0 | 0 | 0 | 0 | 0 | 0 | 0 | 0 | 0 | 0 | 0 | 0 | 0 | 0 | 0 | 0 | 0 | 0 | 0 | 0 | 0 | 0 | 0 | 7.6 | 500 | 350 | 400 | 47F168 | - | - | 50A290 | Completed
194 | Ferrous | Silicon Steel | M310-50A | 0 | 0.1 | 0 | 0 | 0 | 95.7 | 0 | 0.5 | 0 | 0 | 0 | 0 | 3.2 | 0 | 0 | 0 | 0 | 0.5 | 0 | 0 | 0 | 0 | 0 | 0 | 0 | 0 | 0 | 0 | 0 | 0 | 0 | 0 | 0 | 0 | 0 | 0 | 0 | 0 | 0 | 0 | 0 | 0 | 0 | 0 | 0 | 0 | 0 | 0 | 7.65 | 490 | 345 | 392 | 47F174 | - | - | 50A310 | Completed
195 | Ferrous | Silicon Steel | M330-50A | 0 | 0.1 | 0 | 0 | 0 | 95.7 | 0 | 0.5 | 0 | 0 | 0 | 0 | 3.2 | 0 | 0 | 0 | 0 | 0.5 | 0 | 0 | 0 | 0 | 0 | 0 | 0 | 0 | 0 | 0 | 0 | 0 | 0 | 0 | 0 | 0 | 0 | 0 | 0 | 0 | 0 | 0 | 0 | 0 | 0 | 0 | 0 | 0 | 0 | 0 | 7.65 | 480 | 335 | 384 | 47F190 | - | - | - | Completed
196 | Ferrous | Silicon Steel | M350-50A | 0 | 0.1 | 0 | 0 | 0 | 95.7 | 0 | 0.5 | 0 | 0 | 0 | 0 | 3.2 | 0 | 0 | 0 | 0 | 0.5 | 0 | 0 | 0 | 0 | 0 | 0 | 0 | 0 | 0 | 0 | 0 | 0 | 0 | 0 | 0 | 0 | 0 | 0 | 0 | 0 | 0 | 0 | 0 | 0 | 0 | 0 | 0 | 0 | 0 | 0 | 7.65 | 475 | 330 | 380 | 47F205 | - | - | 50A350 | Completed
197 | Ferrous | Silicon Steel | M400-50A | 0 | 0.1 | 0 | 0 | 0 | 95.7 | 0 | 0.5 | 0 | 0 | 0 | 0 | 3.2 | 0 | 0 | 0 | 0 | 0.5 | 0 | 0 | 0 | 0 | 0 | 0 | 0 | 0 | 0 | 0 | 0 | 0 | 0 | 0 | 0 | 0 | 0 | 0 | 0 | 0 | 0 | 0 | 0 | 0 | 0 | 0 | 0 | 0 | 0 | 0 | 7.7 | 465 | 325 | 372 | 47F230 | - | - | 50A400 | Completed
198 | Ferrous | Silicon Steel | M470-50A | 0 | 0.1 | 0 | 0 | 0 | 95.7 | 0 | 0.5 | 0 | 0 | 0 | 0 | 3.2 | 0 | 0 | 0 | 0 | 0.5 | 0 | 0 | 0 | 0 | 0 | 0 | 0 | 0 | 0 | 0 | 0 | 0 | 0 | 0 | 0 | 0 | 0 | 0 | 0 | 0 | 0 | 0 | 0 | 0 | 0 | 0 | 0 | 0 | 0 | 0 | 7.7 | 460 | 320 | 368 | 47F280 | - | - | 50A470 | Completed
199 | Ferrous | Silicon Steel | M530-50A | 0 | 0.1 | 0 | 0 | 0 | 95.7 | 0 | 0.5 | 0 | 0 | 0 | 0 | 3.2 | 0 | 0 | 0 | 0 | 0.5 | 0 | 0 | 0 | 0 | 0 | 0 | 0 | 0 | 0 | 0 | 0 | 0 | 0 | 0 | 0 | 0 | 0 | 0 | 0 | 0 | 0 | 0 | 0 | 0 | 0 | 0 | 0 | 0 | 0 | 0 | 7.7 | 450 | 315 | 360 | 47F305 | - | - | - | Completed
200 | Ferrous | Silicon Steel | M600-50A | 0 | 0.1 | 0 | 0 | 0 | 95.7 | 0 | 0.5 | 0 | 0 | 0 | 0 | 3.2 | 0 | 0 | 0 | 0 | 0.5 | 0 | 0 | 0 | 0 | 0 | 0 | 0 | 0 | 0 | 0 | 0 | 0 | 0 | 0 | 0 | 0 | 0 | 0 | 0 | 0 | 0 | 0 | 0 | 0 | 0 | 0 | 0 | 0 | 0 | 0 | 7.75 | 440 | 310 | 352 | - | - | - | 50A600 | Completed
201 | Ferrous | Silicon Steel | M700-50A | 0 | 0.1 | 0 | 0 | 0 | 95.7 | 0 | 0.5 | 0 | 0 | 0 | 0 | 3.2 | 0 | 0 | 0 | 0 | 0.5 | 0 | 0 | 0 | 0 | 0 | 0 | 0 | 0 | 0 | 0 | 0 | 0 | 0 | 0 | 0 | 0 | 0 | 0 | 0 | 0 | 0 | 0 | 0 | 0 | 0 | 0 | 0 | 0 | 0 | 0 | 7.8 | 430 | 300 | 344 | 47F400 | - | - | 50A700 | Completed
202 | Ferrous | Silicon Steel | M800-50A | 0 | 0.1 | 0 | 0 | 0 | 95.7 | 0 | 0.5 | 0 | 0 | 0 | 0 | 3.2 | 0 | 0 | 0 | 0 | 0.5 | 0 | 0 | 0 | 0 | 0 | 0 | 0 | 0 | 0 | 0 | 0 | 0 | 0 | 0 | 0 | 0 | 0 | 0 | 0 | 0 | 0 | 0 | 0 | 0 | 0 | 0 | 0 | 0 | 0 | 0 | 7.8 | 420 | 295 | 336 | 47F450 | - | - | 50A800 | Completed
203 | Ferrous | Silicon Steel | M940-50A | 0 | 0.1 | 0 | 0 | 0 | 95.7 | 0 | 0.5 | 0 | 0 | 0 | 0 | 3.2 | 0 | 0 | 0 | 0 | 0.5 | 0 | 0 | 0 | 0 | 0 | 0 | 0 | 0 | 0 | 0 | 0 | 0 | 0 | 0 | 0 | 0 | 0 | 0 | 0 | 0 | 0 | 0 | 0 | 0 | 0 | 0 | 0 | 0 | 0 | 0 | 7.85 | 400 | 280 | 320 | - | - | - | - | Completed
204 | Ferrous | Silicon Steel | M310-65A | 0 | 0.1 | 0 | 0 | 0 | 95.7 | 0 | 0.5 | 0 | 0 | 0 | 0 | 3.2 | 0 | 0 | 0 | 0 | 0.5 | 0 | 0 | 0 | 0 | 0 | 0 | 0 | 0 | 0 | 0 | 0 | 0 | 0 | 0 | 0 | 0 | 0 | 0 | 0 | 0 | 0 | 0 | 0 | 0 | 0 | 0 | 0 | 0 | 0 | 0 | 7.6 | 560 | 430 | 448 | - | - | - | - | Completed
205 | Ferrous | Silicon Steel | M330-65A | 0 | 0.1 | 0 | 0 | 0 | 95.7 | 0 | 0.5 | 0 | 0 | 0 | 0 | 3.2 | 0 | 0 | 0 | 0 | 0.5 | 0 | 0 | 0 | 0 | 0 | 0 | 0 | 0 | 0 | 0 | 0 | 0 | 0 | 0 | 0 | 0 | 0 | 0 | 0 | 0 | 0 | 0 | 0 | 0 | 0 | 0 | 0 | 0 | 0 | 0 | 7.6 | 500 | 350 | 400 | - | - | - | - | Completed
206 | Ferrous | Silicon Steel | M350-65A | 0 | 0.1 | 0 | 0 | 0 | 95.7 | 0 | 0.5 | 0 | 0 | 0 | 0 | 3.2 | 0 | 0 | 0 | 0 | 0.5 | 0 | 0 | 0 | 0 | 0 | 0 | 0 | 0 | 0 | 0 | 0 | 0 | 0 | 0 | 0 | 0 | 0 | 0 | 0 | 0 | 0 | 0 | 0 | 0 | 0 | 0 | 0 | 0 | 0 | 0 | 7.6 | 485 | 345 | 388 | 64F208 | - | - | - | Completed
207 | Ferrous | Silicon Steel | M400-65A | 0 | 0.1 | 0 | 0 | 0 | 95.7 | 0 | 0.5 | 0 | 0 | 0 | 0 | 3.2 | 0 | 0 | 0 | 0 | 0.5 | 0 | 0 | 0 | 0 | 0 | 0 | 0 | 0 | 0 | 0 | 0 | 0 | 0 | 0 | 0 | 0 | 0 | 0 | 0 | 0 | 0 | 0 | 0 | 0 | 0 | 0 | 0 | 0 | 0 | 0 | 7.65 | 480 | 340 | 384 | 64F225 | - | - | - | Completed
208 | Ferrous | Silicon Steel | M470-65A | 0 | 0.1 | 0 | 0 | 0 | 95.7 | 0 | 0.5 | 0 | 0 | 0 | 0 | 3.2 | 0 | 0 | 0 | 0 | 0.5 | 0 | 0 | 0 | 0 | 0 | 0 | 0 | 0 | 0 | 0 | 0 | 0 | 0 | 0 | 0 | 0 | 0 | 0 | 0 | 0 | 0 | 0 | 0 | 0 | 0 | 0 | 0 | 0 | 0 | 0 | 7.65 | 475 | 335 | 380 | 64F270 | - | - | - | Completed
209 | Ferrous | Silicon Steel | M530-65A | 0 | 0.1 | 0 | 0 | 0 | 95.7 | 0 | 0.5 | 0 | 0 | 0 | 0 | 3.2 | 0 | 0 | 0 | 0 | 0.5 | 0 | 0 | 0 | 0 | 0 | 0 | 0 | 0 | 0 | 0 | 0 | 0 | 0 | 0 | 0 | 0 | 0 | 0 | 0 | 0 | 0 | 0 | 0 | 0 | 0 | 0 | 0 | 0 | 0 | 0 | 7.7 | 465 | 325 | 372 | - | - | - | - | Completed
210 | Ferrous | Silicon Steel | M600-65A | 0 | 0.1 | 0 | 0 | 0 | 95.7 | 0 | 0.5 | 0 | 0 | 0 | 0 | 3.2 | 0 | 0 | 0 | 0 | 0.5 | 0 | 0 | 0 | 0 | 0 | 0 | 0 | 0 | 0 | 0 | 0 | 0 | 0 | 0 | 0 | 0 | 0 | 0 | 0 | 0 | 0 | 0 | 0 | 0 | 0 | 0 | 0 | 0 | 0 | 0 | 7.75 | 450 | 315 | 360 | 64F360 | - | - | - | Completed
211 | Ferrous | Silicon Steel | M700-65A | 0 | 0.1 | 0 | 0 | 0 | 95.7 | 0 | 0.5 | 0 | 0 | 0 | 0 | 3.2 | 0 | 0 | 0 | 0 | 0.5 | 0 | 0 | 0 | 0 | 0 | 0 | 0 | 0 | 0 | 0 | 0 | 0 | 0 | 0 | 0 | 0 | 0 | 0 | 0 | 0 | 0 | 0 | 0 | 0 | 0 | 0 | 0 | 0 | 0 | 0 | 7.75 | 440 | 310 | 352 | 64F400 | - | - | - | Completed
212 | Ferrous | Silicon Steel | M800-65A | 0 | 0.1 | 0 | 0 | 0 | 95.7 | 0 | 0.5 | 0 | 0 | 0 | 0 | 3.2 | 0 | 0 | 0 | 0 | 0.5 | 0 | 0 | 0 | 0 | 0 | 0 | 0 | 0 | 0 | 0 | 0 | 0 | 0 | 0 | 0 | 0 | 0 | 0 | 0 | 0 | 0 | 0 | 0 | 0 | 0 | 0 | 0 | 0 | 0 | 0 | 7.8 | 430 | 300 | 344 | - | - | - | 65A800 | Completed
213 | Ferrous | Silicon Steel | M1000-65A | 0 | 0.1 | 0 | 0 | 0 | 95.7 | 0 | 0.5 | 0 | 0 | 0 | 0 | 3.2 | 0 | 0 | 0 | 0 | 0.5 | 0 | 0 | 0 | 0 | 0 | 0 | 0 | 0 | 0 | 0 | 0 | 0 | 0 | 0 | 0 | 0 | 0 | 0 | 0 | 0 | 0 | 0 | 0 | 0 | 0 | 0 | 0 | 0 | 0 | 0 | 7.8 | 400 | 280 | 320 | 64F550 | - | - | 65A1000 | Completed
214 | Ferrous | Silicon Steel | M600-100A | 0 | 0.1 | 0 | 0 | 0 | 95.7 | 0 | 0.5 | 0 | 0 | 0 | 0 | 3.2 | 0 | 0 | 0 | 0 | 0.5 | 0 | 0 | 0 | 0 | 0 | 0 | 0 | 0 | 0 | 0 | 0 | 0 | 0 | 0 | 0 | 0 | 0 | 0 | 0 | 0 | 0 | 0 | 0 | 0 | 0 | 0 | 0 | 0 | 0 | 0 | 7.6 | 485 | 340 | 388 | - | - | - | - | Completed
215 | Ferrous | Silicon Steel | M700-100A | 0 | 0.1 | 0 | 0 | 0 | 95.7 | 0 | 0.5 | 0 | 0 | 0 | 0 | 3.2 | 0 | 0 | 0 | 0 | 0.5 | 0 | 0 | 0 | 0 | 0 | 0 | 0 | 0 | 0 | 0 | 0 | 0 | 0 | 0 | 0 | 0 | 0 | 0 | 0 | 0 | 0 | 0 | 0 | 0 | 0 | 0 | 0 | 0 | 0 | 0 | 7.65 | 475 | 330 | 380 | - | - | - | - | Completed
216 | Ferrous | Silicon Steel | M800-100A | 0 | 0.1 | 0 | 0 | 0 | 95.7 | 0 | 0.5 | 0 | 0 | 0 | 0 | 3.2 | 0 | 0 | 0 | 0 | 0.5 | 0 | 0 | 0 | 0 | 0 | 0 | 0 | 0 | 0 | 0 | 0 | 0 | 0 | 0 | 0 | 0 | 0 | 0 | 0 | 0 | 0 | 0 | 0 | 0 | 0 | 0 | 0 | 0 | 0 | 0 | 7.7 | 460 | 320 | 368 | - | - | - | - | Completed
217 | Ferrous | Silicon Steel | M1000-100A | 0 | 0.1 | 0 | 0 | 0 | 95.7 | 0 | 0.5 | 0 | 0 | 0 | 0 | 3.2 | 0 | 0 | 0 | 0 | 0.5 | 0 | 0 | 0 | 0 | 0 | 0 | 0 | 0 | 0 | 0 | 0 | 0 | 0 | 0 | 0 | 0 | 0 | 0 | 0 | 0 | 0 | 0 | 0 | 0 | 0 | 0 | 0 | 0 | 0 | 0 | 7.8 | 420 | 295 | 336 | - | - | - | - | Completed
218 | Ferrous | Silicon Steel | M1300-100A | 0 | 0.1 | 0 | 0 | 0 | 95.7 | 0 | 0.5 | 0 | 0 | 0 | 0 | 3.2 | 0 | 0 | 0 | 0 | 0.5 | 0 | 0 | 0 | 0 | 0 | 0 | 0 | 0 | 0 | 0 | 0 | 0 | 0 | 0 | 0 | 0 | 0 | 0 | 0 | 0 | 0 | 0 | 0 | 0 | 0 | 0 | 0 | 0 | 0 | 0 | 7.8 | 400 | 280 | 320 | - | - | - | - | Completed
219 | Ferrous | Spring Steel | CK101 ¦ C100S ¦ 1.1274 | 0.95 | 1.05 | 0 | 0.4 | 0 | 97.05 | 0.3 | 0.6 | 0 | 0.1 | 0.025 | 0.15 | 0.35 | 0.025 | 0 | 0.4 | 0 | 0 | 0 | 0 | 0 | 0 | 0 | 0 | 0 | 0 | 0 | 0 | 0 | 0 | 0 | 0 | 0 | 0 | 0 | 0 | 0 | 0 | 0 | 0 | 0 | 0 | 0 | 0 | 0 | 0 | 0 | 0 | 7.85 | 690 | 550 | 552 | AISI1095 | DIN 1.1274 | CS100 | SK95-CSP | Completed
220 | Ferrous | Spring Steel | GB 65Mn¦BS 080A67 | 0.62 | 0.7 | 0 | 0.25 | 0 | 0 | 0.9 | 1.2 | 0 | 0 | 0 | 0.17 | 0.37 | 0.03 | 0 | 0.35 | 0 | 0 | 0 | 0.25 | 0 | 0 | 0 | 0 | 0 | 0 | 0 | 0 | 0 | 0.03 | 0 | 0 | 0 | 0 | 0 | 0 | 0 | 0 | 0 | 0 | 0 | 0 | 0 | 0 | 0 | 0 | 0 | 0 | 7.85 | 980 | 785 | 784 | AISI 1066 | DIN 1.0601 | - | - | Completed
221 | Ferrous | Spring Steel | ASTM A 401 | 0.51 | 0.59 | 0.6 | 0.8 | 0 | 96.135 | 0.6 | 0.8 | 0 | 0 | 0.035 | 1.2 | 1.6 | 0.04 | 0 | 0 | 0 | 0 | 0 | 0 | 0 | 0 | 0 | 0 | 0 | 0 | 0 | 0 | 0 | 0 | 0 | 0 | 0 | 0 | 0 | 0 | 0 | 0 | 0 | 0 | 0 | 0 | 0 | 0 | 0 | 0 | 0 | 0 | 7.8 | 2070 | 1860 | 1656 | ASTM A 401 | DIN 1.7102 | - | SUP12 | Completed
222 | Ferrous | Spring Steel | 60Si2Mn | 0.56 | 0.6 | 0 | 0 | 0 | 97.83 | 0.6 | 0.9 | 0 | 0 | 0.035 | 0 | 0 | 0.035 | 0 | 0.35 | 0 | 0 | 0 | 0.25 | 0 | 0 | 0 | 0 | 0 | 0 | 0 | 0 | 0 | 0 | 0 | 0 | 0 | 0 | 0 | 0 | 0 | 0 | 0 | 0 | 0 | 0 | 0 | 0 | 0 | 0 | 0 | 0 | 7.85 | 1274 | 1176 | 1019.2 | - | DIN 1.0909 | 60Si2Mn | SUP7 | Completed
223 | Ferrous | Spring Steel | SAE 1070 | 0.65 | 0.75 | 0 | 0 | 0 | 98 | 0.6 | 0.9 | 0 | 0 | 0.04 | 0 | 0 | 0.05 | 0 | 0 | 0 | 0 | 0 | 0 | 0 | 0 | 0 | 0 | 0 | 0 | 0 | 0 | 0 | 0 | 0 | 0 | 0 | 0 | 0 | 0 | 0 | 0 | 0 | 0 | 0 | 0 | 0 | 0 | 0 | 0 | 0 | 0 | 7.7 | 703 | 400 | 562.4 | SAE 1070 | DIN 1.1231 | - | - | Completed
224 | Ferrous | Spring Steel | 55SiCrA | 0.5 | 0.6 | 0.5 | 0.8 | 0 | 0 | 0.5 | 0.9 | 0 | 0 | 0.03 | 1.2 | 1.6 | 0.025 | 0 | 0 | 0 | 0 | 0 | 0.12 | 0 | 0 | 0 | 0 | 0 | 0 | 0 | 0 | 0 | 0 | 0 | 0 | 0 | 0 | 0 | 0 | 0 | 0 | 0 | 0 | 0 | 0 | 0 | 0 | 0 | 0 | 0 | 0 | 7.8 | 1200 | 600 | 960 | - | DIN 1.502 | 55SiCrA | - | Completed
225 | Ferrous | Spring Steel | SSS-12R11 | 0 | 0.1 | 0 | 16.5 | 0 | 73.9 | 0 | 1.3 | 0 | 0 | 0 | 0 | 1.2 | 0 | 0 | 7 | 0 | 0 | 0 | 0 | 0 | 0 | 0 | 0 | 0 | 0 | 0 | 0 | 0 | 0 | 0 | 0 | 0 | 0 | 0 | 0 | 0 | 0 | 0 | 0 | 0 | 0 | 0 | 0 | 0 | 0 | 0 | 0 | 7.9 | 200 | 1825 | 160 | - | - | - | - | Completed
226 | Ferrous | Tool Steel | ToolSteel.1.2379 | 1.4 | 1.6 | 11 | 13 | 0 | 81.84 | 0.1 | 0.6 | 0.7 | 1.2 | 0.03 | 0.1 | 0.6 | 0.03 | 0 | 0 | 0 | 0 | 0 | 0 | 1.1 | 0 | 0 | 0 | 0 | 0 | 0 | 0 | 0 | 0 | 0 | 0 | 0 | 0 | 0 | 0 | 0 | 0 | 0 | 0 | 0 | 0 | 0 | 0 | 0 | 0 | 0 | 0 | 7.82 | 860 | 420 | 688 | AISI D2 | DIN 1.2379 | X153CrMoV12 | SKD11 | Completed
227 | Ferrous | Tool Steel | ToolSteel.1.2510 | 0.9 | 1.05 | 0.5 | 0.7 | 0 | 96.48 | 1 | 1.2 | 0 | 0 | 0.035 | 0.15 | 0.35 | 0.035 | 0 | 0 | 0 | 0 | 0 | 0 | 0.15 | 0 | 0 | 0 | 0 | 0 | 0 | 0 | 0 | 0 | 0 | 0 | 0 | 0 | 0 | 0 | 0 | 0 | 0 | 0 | 0 | 0 | 0 | 0 | 0 | 0 | 0 | 0 | 7.8 | 2150 | 1800 | 1720 | AISI O1 | DIN 1.251 | 100MnCrW4 | JIS G4404 | Completed
228 | Ferrous | Tool Steel | ToolSteel.1.2842 | 0.85 | 0.95 | 0 | 0.35 | 0 | 95.34 | 1.8 | 2.1 | 0 | 0.2 | 0.03 | 0.15 | 0.4 | 0.03 | 0 | 0.35 | 0 | 0 | 0 | 0 | 0.25 | 0 | 0 | 0 | 0 | 0 | 0 | 0 | 0 | 0 | 0 | 0 | 0 | 0 | 0 | 0 | 0 | 0 | 0 | 0 | 0 | 0 | 0 | 0 | 0 | 0 | 0 | 0 | 7.66 | 914 | 739 | 731.2 | AISI O2 | DIN 1.2842 | 90MNCV8 | - | Completed
229 | Ferrous | Tool Steel | 3Cr2Mo(P20) | 0.28 | 0.4 | 1.4 | 2 | 0 | 95.19 | 0.6 | 1 | 0.3 | 0.55 | 0.03 | 0.2 | 0.8 | 0.03 | 0 | 0 | 0 | 0 | 0 | 0 | 0 | 0 | 0 | 0 | 0 | 0 | 0 | 0 | 0 | 0 | 0 | 0 | 0 | 0 | 0 | 0 | 0 | 0 | 0 | 0 | 0 | 0 | 0 | 0 | 0 | 0 | 0 | 0 | 7.85 | 1030 | 862 | 824 | ASTM A681 | DIN 1.233 | 3Cr2Mo(P20) | - | Completed
230 | Ferrous | Tool Steel | Cr12 | 2 | 2.3 | 11.5 | 13 | 0 | 0 | 0 | 0.4 | 0 | 0 | 0.03 | 0 | 0.4 | 0.03 | 0 | 0.2 | 0 | 0 | 0 | 0.3 | 0.2 | 0 | 0 | 0 | 0 | 0 | 0 | 0 | 0 | 0 | 0 | 0 | 0 | 0 | 0 | 0 | 0 | 0 | 0 | 0 | 0 | 0 | 0 | 0 | 0 | 0 | 0 | 0 | 7.8 | 936 | 850 | 748.8 | - | DIN 1.208 | X210C12 | SKD1 | Completed
231 | Ferrous | Tool Steel | DHA1(SKD61) | 0.35 | 0.42 | 4.8 | 5.5 | 0 | 89.32 | 0.25 | 0.5 | 1 | 1.5 | 0.03 | 0.8 | 1.2 | 0.03 | 0 | 0 | 0 | 0 | 0 | 0 | 1.5 | 0 | 0 | 0 | 0 | 0 | 0 | 0 | 0 | 0 | 0 | 0 | 0 | 0 | 0 | 0 | 0 | 0 | 0 | 0 | 0 | 0 | 0 | 0 | 0 | 0 | 0 | 0 | 7.8 | 1380 | 1000 | 1104 | H13 | - | X40CrMoV51 | SKD61 | Completed
232 | Ferrous | Tool Steel | NAK80 | 0 | 0.15 | 1.4 | 2 | 0 | 95.44 | 0 | 1.5 | 0.3 | 0.55 | 0.03 | 0 | 0.3 | 0.03 | 0 | 0 | 0 | 0 | 0 | 0 | 0 | 0 | 0 | 0 | 0 | 0 | 0 | 0 | 0 | 0 | 0 | 0 | 0 | 0 | 0 | 0 | 0 | 0 | 0 | 0 | 0 | 0 | 0 | 0 | 0 | 0 | 0 | 0 | 7.72 | 1245 | 1017 | 996 | P21 | DIN 1.2312 | - | NAKO80 | Completed
233 | Ferrous | Tool Steel | PX4 | 0.28 | 0.4 | 1.4 | 2 | 0 | 94.04 | 0.6 | 1 | 0.3 | 0.55 | 0.03 | 0.2 | 0.8 | 0.03 | 0.85 | 1.15 | 0 | 0 | 0 | 0 | 0 | 0 | 0 | 0 | 0 | 0 | 0 | 0 | 0 | 0 | 0 | 0 | 0 | 0 | 0 | 0 | 0 | 0 | 0 | 0 | 0 | 0 | 0 | 0 | 0 | 0 | 0 | 0 | 7.84 | 1014 | 992 | 811.2 | P20 | DIN 1.2311 | 40Cr2MnMoS8 | JIS SCM4 | Completed
234 | Ferrous | Tool Steel | S136 | 0 | 0.38 | 0 | 13.6 | 0 | 84.39 | 0 | 0.5 | 0 | 0 | 0.03 | 0 | 0.8 | 0.3 | 0 | 0 | 0 | 0 | 0 | 0 | 0 | 0 | 0 | 0 | 0 | 0 | 0 | 0 | 0 | 0 | 0 | 0 | 0 | 0 | 0 | 0 | 0 | 0 | 0 | 0 | 0 | 0 | 0 | 0 | 0 | 0 | 0 | 0 | 7.8 | 1045 | 580 | 836 | ASTM A176 | DIN 1.2083 | - | SUS 420J2 | Completed
235 | Ferrous | Tool Steel | ToolSteel.1.1191 | 0 | 0.5 | 0 | 0.4 | 0 | 97.33 | 0 | 0.8 | 0 | 0.1 | 0.035 | 0 | 0.4 | 0.035 | 0 | 0.4 | 0 | 0 | 0 | 0 | 0 | 0 | 0 | 0 | 0 | 0 | 0 | 0 | 0 | 0 | 0 | 0 | 0 | 0 | 0 | 0 | 0 | 0 | 0 | 0 | 0 | 0 | 0 | 0 | 0 | 0 | 0 | 0 | 7.85 | 700 | 570 | 560 | AISI 1045 | DIN 1.1191 | CK44 | S45C | Completed
236 | Ferrous | Tool Steel | ToolSteel.1.2316 | 0.33 | 0.45 | 15.5 | 17.5 | 0 | 77.19 | 0 | 1.5 | 0.8 | 1.3 | 0.03 | 0 | 1 | 0.03 | 0 | 1 | 0 | 0 | 0 | 0 | 0 | 0 | 0 | 0 | 0 | 0 | 0 | 0 | 0 | 0 | 0 | 0 | 0 | 0 | 0 | 0 | 0 | 0 | 0 | 0 | 0 | 0 | 0 | 0 | 0 | 0 | 0 | 0 | 7.85 | 1160 | 950 | 928 | AISI 422 | DIN 1.2316 | X38CrMo16 | SUS 4201J2 | Completed
237 | Ferrous | Tool Steel | ToolSteel.1.2343 | 0.33 | 0.43 | 4.75 | 5.5 | 0 | 89.96 | 0.2 | 0.6 | 1.1 | 1.6 | 0.03 | 0.8 | 1.25 | 0.03 | 0 | 0 | 0 | 0 | 0 | 0 | 0.6 | 0 | 0 | 0 | 0 | 0 | 0 | 0 | 0 | 0 | 0 | 0 | 0 | 0 | 0 | 0 | 0 | 0 | 0 | 0 | 0 | 0 | 0 | 0 | 0 | 0 | 0 | 0 | 7.85 | 1450 | 1240 | 1160 | H11 | DIN 1.2343 | X37CrMoV5 | JIS G440 | Completed
238 | Ferrous | Tool Steel | ToolSteel.1.2344 | 0 | 0.39 | 0 | 5.4 | 0 | 90.8 | 0 | 0 | 0 | 1.35 | 0.03 | 0 | 1 | 0.03 | 0 | 0 | 0 | 0 | 0 | 0 | 1 | 0 | 0 | 0 | 0 | 0 | 0 | 0 | 0 | 0 | 0 | 0 | 0 | 0 | 0 | 0 | 0 | 0 | 0 | 0 | 0 | 0 | 0 | 0 | 0 | 0 | 0 | 0 | 7.85 | 1380 | 1020 | 1104 | H13 | DIN 1.2344 | X40CrMoV5-1 | - | Completed
239 | Ferrous | Tool Steel | ToolSteel.1.2738 | 0.35 | 0.45 | 1.8 | 2.1 | 0 | 93.94 | 1.3 | 1.6 | 0.15 | 0.25 | 0.03 | 0.2 | 0.4 | 0.03 | 0.9 | 1.2 | 0 | 0 | 0 | 0 | 0 | 0 | 0 | 0 | 0 | 0 | 0 | 0 | 0 | 0 | 0 | 0 | 0 | 0 | 0 | 0 | 0 | 0 | 0 | 0 | 0 | 0 | 0 | 0 | 0 | 0 | 0 | 0 | 7.85 | 1100 | 980 | 880 | AISI P20+Ni | DIN 1.2738 | - | JIS HPM1 | Completed
240 | Ferrous | Tool Steel | ToolSteel.1.3352 | 0.32 | 0.45 | 4.75 | 5.5 | 0 | 88.79 | 0.2 | 0.5 | 1.1 | 1.75 | 0.03 | 0.8 | 1.2 | 0.03 | 0 | 0.3 | 0 | 0 | 0 | 0.25 | 1.2 | 0 | 0 | 0 | 0 | 0 | 0 | 0 | 0 | 0 | 0 | 0 | 0 | 0 | 0 | 0 | 0 | 0 | 0 | 0 | 0 | 0 | 0 | 0 | 0 | 0 | 0 | 0 | 7.85 | 1180 | 990 | 944 | - | DIN 1.3352 | - | - | Completed
241 | Ferrous | Tool Steel | Vanadis-10 | 0 | 2.9 | 0 | 8 | 0 | 76.8 | 0 | 0.5 | 0 | 1.5 | 0 | 0 | 0.5 | 0 | 0 | 0 | 0 | 0 | 0 | 0 | 9.8 | 0 | 0 | 0 | 0 | 0 | 0 | 0 | 0 | 0 | 0 | 0 | 0 | 0 | 0 | 0 | 0 | 0 | 0 | 0 | 0 | 0 | 0 | 0 | 0 | 0 | 0 | 0 | 7.42 | 1240 | 950 | 992 | - | - | - | - | Completed
242 | Ferrous | Tool Steel | Vanadis-4 | 0 | 1.4 | 0 | 4.7 | 0 | 85.9 | 0 | 0.4 | 0 | 3.5 | 0 | 0 | 0.4 | 0 | 0 | 0 | 0 | 0 | 0 | 0 | 3.7 | 0 | 0 | 0 | 0 | 0 | 0 | 0 | 0 | 0 | 0 | 0 | 0 | 0 | 0 | 0 | 0 | 0 | 0 | 0 | 0 | 0 | 0 | 0 | 0 | 0 | 0 | 0 | 7.7 | 1360 | 1100 | 1088 | - | - | - | - | Completed
243 | Ferrous | Tool Steel | Vanadis-8 | 0 | 2.3 | 0 | 4.8 | 80.5 | 80.5 | 0 | 0.4 | 0 | 3.6 | 0 | 0 | 0.4 | 0 | 0 | 0 | 0 | 0 | 0 | 0 | 8 | 0 | 0 | 0 | 0 | 0 | 0 | 0 | 0 | 0 | 0 | 0 | 0 | 0 | 0 | 0 | 0 | 0 | 0 | 0 | 0 | 0 | 0 | 0 | 0 | 0 | 0 | 0 | 7.46 | 1280 | 1045 | 1024 | - | - | - | - | Completed
244 | Non Ferrous | Zinc+Nickel | Ni Zn, Zinc+Nickel | 0 | 0 | 0 | 0 | 0 | 0.25 | 0 | 0.5 | 0 | 0 | 0 | 0 | 0 | 0 | 16.5 | 19.5 | 0 | 0 | 40 | 43 | 0 | 0 | 0 | 0 | 0 | 36.66 | 0 | 0 | 0 | 0.09 | 0 | 0 | 0 | 0 | 0 | 0 | 0 | 0 | 0 | 0 | 0 | 0 | 0 | 0 | 0 | 0 | 0 | 0 | 8.9 | 700 | 345 | 560 | - | - | - | - | Completed
245 | Non Ferrous | Antimony | ASTM B237 | 0 | 0.08 | 0 | 0 | 0 | 0.2 | 0 | 0.3 | 0 | 0 | 0 | 0 | 0 | 0 | 0 | 0.1 | 0 | 0 | 0 | 0 | 0 | 0 | 0 | 0 | 0 | 0 | 0 | 0 | 0 | 0 | 0 | 0 | 0 | 0 | 0 | 0 | 0 | 0 | 0 | 0 | 0 | 0 | 0 | 0 | 0 | 0 | 99.32 | 0 | 6.6 | 11.4 | 8 | 9.12 | ASTM B237 | - | - | - | Completed
246 | Non Ferrous | Beryllium | Beryllium S-65(Nuclear Grade) | 0 | 0.09 | 0 | 0.01 | 0 | 0.08 | 0 | 0.005 | 0 | 0 | 0 | 0 | 0 | 0 | 0 | 0.025 | 0 | 0.05 | 0 | 0.025 | 0 | 0 | 0.025 | 0 | 0 | 0.005 | 0 | 0.01 | 0 | 0.005 | 0 | 0 | 0 | 0 | 0.005 | 0 | 0 | 0 | 0 | 0 | 0 | 0 | 0 | 0 | 0 | 99.2 | 0 | 0 | 1.84 | 290 | 207 | 232 | ASTM C708-16 | - | - | - | Completed
247 | Non Ferrous | Bismuth | Bismuth, Bi (Pure) | 0 | 0.03 | 0 | 0 | 0 | 0.08 | 0 | 0.01 | 0 | 0 | 0.03 | 0 | 0 | 0.03 | 0 | 0 | 0 | 0 | 0 | 0 | 0 | 0 | 0 | 0 | 0 | 0 | 0 | 0 | 0 | 0 | 0 | 0 | 99.85 | 0 | 0 | 0 | 0 | 0 | 0 | 0 | 0 | 0 | 0 | 0 | 0 | 0 | 0 | 0 | 9.8 | 4 | 2 | 3.2 | - | - | - | - | Completed
248 | Non Ferrous | Cadmium | ASTM B440-12 | 0 | 0 | 0 | 0 | 0 | 0 | 0 | 0 | 0 | 0 | 0 | 0 | 0 | 0 | 0 | 0 | 0 | 0 | 0 | 0 | 0 | 0 | 0 | 0 | 0 | 0 | 0 | 0 | 0 | 0 | 0 | 0 | 0 | 0 | 0 | 0 | 0 | 0 | 0 | 0 | 0 | 0 | 0 | 0 | 0 | 0 | 0 | 0 | 8.65 | 75 | 42 | 60 | - | - | - | - | Completed
249 | Non Ferrous | Chromium | Chromium, Cr (Pure) | 0 | 0.01 | 0 | 99.91 | 0 | 0.04 | 0 | 0 | 0 | 0 | 0.02 | 0 | 0 | 0.015 | 0 | 0 | 0 | 0 | 0 | 0 | 0 | 0 | 0 | 0 | 0 | 0 | 0 | 0 | 0 | 0 | 0 | 0 | 0 | 0 | 0 | 0 | 0 | 0 | 0 | 0 | 0 | 0 | 0 | 0 | 0 | 0 | 0 | 0 | 7.19 | 550 | 131 | 440 | - | - | - | - | Completed
250 | Non Ferrous | Cobalt | CO-101 (Powder) | 0 | 0 | 0 | 0 | 0 | 0 | 0 | 0 | 0 | 0 | 0 | 0 | 0 | 0 | 0 | 0 | 0 | 0 | 0 | 0 | 0 | 0 | 0 | 0 | 0 | 0 | 0 | 0 | 0 | 0 | 0 | 0 | 0 | 0 | 99.9 | 0 | 0 | 0 | 0 | 0 | 0 | 0 | 0 | 0 | 0 | 0 | 0 | 0.1 | 8.9 | 800 | 220 | 640 | - | - | - | - | Completed
251 | Non Ferrous | Leaded Red Brass Alloy | C83600 | 0 | 0 | 0 | 0 | 0 | 0.3 | 0 | 0 | 0 | 0 | 0.05 | 0 | 0.005 | 0.08 | 0 | 1 | 0 | 0.005 | 84 | 86 | 0 | 0 | 0 | 0 | 4 | 6 | 0 | 0 | 4 | 6 | 4 | 0 | 0 | 0 | 0 | 0 | 0 | 0 | 0 | 0 | 0 | 0 | 0 | 0 | 0 | 0 | 0.25 | 0 | 8.83 | 225 | 117 | 180 | AMS 4855 | - | CuSn5pB5zN5 | - | Completed
252 | Non Ferrous | Niobium | ASTM B393 | 0 | 0.01 | 0 | 0 | 0 | 0.005 | 0 | 0 | 0 | 0.01 | 0 | 0 | 0.005 | 0 | 0 | 0.005 | 0 | 0 | 0 | 0 | 0 | 0 | 0.004 | 0.01 | 0 | 0 | 0 | 0 | 0 | 0 | 0 | 0 | 0 | 0 | 0 | 0 | 0 | 0 | 0 | 0.015 | 0.0015 | 0 | 0 | 0 | 99.9345 | 0 | 0 | 0 | 8.57 | 125 | 85 | 100 | ASTM B39 | - | - | - | Completed
253 | Non Ferrous | Palladium | ASTM B540-21 | 0.35 | 0.44 | 0.8 | 1.15 | 0 | 0 | 0.45 | 0.7 | 0.5 | 0.65 | 0.025 | 0.15 | 0.35 | 0.025 | 0 | 0 | 0 | 0 | 0 | 0 | 0.35 | 0 | 0 | 0 | 0 | 0 | 0 | 0 | 0 | 0 | 0 | 0 | 0 | 0 | 0 | 0 | 0 | 0 | 0 | 0 | 0 | 0 | 96.31 | 0 | 0 | 0 | 0 | 0 | 13 | 1170 | 850 | 936 | ASTM B563 | - | - | - | Completed
254 | Non Ferrous | Palladium | Palladium, Pd (Pure) | 0 | 0.01 | 0 | 0 | 0 | 0.2 | 0 | 0 | 0 | 0 | 0.025 | 0 | 0 | 0.025 | 0 | 0 | 0 | 0 | 0 | 0 | 0 | 0 | 0 | 0 | 0 | 0 | 0 | 0 | 0 | 0 | 0 | 0 | 0 | 0 | 0 | 0 | 0 | 0 | 0 | 0 | 0 | 0 | 99.94 | 0 | 0 | 0 | 0 | 0 | 12 | 380 | 180 | 304 | - | - | - | - | Completed
255 | Non Ferrous | Silver | ASTM B413 | 0 | 0 | 0 | 0 | 0 | 0.09 | 0 | 0 | 0 | 0 | 0 | 0 | 0 | 0 | 0 | 0.011 | 0 | 0 | 0 | 0 | 0 | 0 | 0 | 0 | 0 | 0 | 0 | 0 | 0 | 0 | 0 | 0 | 0 | 0 | 0 | 0 | 99.9 | 0 | 0 | 0 | 0 | 0 | 0 | 0 | 0 | 0 | 0 | 0 | 10.5 | 125 | 54 | 100 | ASTM B413 | - | - | - | Completed
256 | Non Ferrous | Silver | ASTM B32 | 0 | 0 | 0 | 0 | 0 | 0 | 0 | 0 | 0 | 0 | 0 | 0 | 0 | 0 | 0 | 0 | 0 | 0.005 | 0 | 0.08 | 0 | 0 | 0 | 0 | 0 | 0.05 | 0 | 0 | 0 | 0.02 | 95 | 0 | 0.15 | 0 | 0 | 0 | 4.8 | 0 | 0 | 0 | 0 | 0 | 0 | 0 | 0 | 0 | 0.12 | 0 | 10.8 | 30 | 25 | 8.64 | ASTM B32 | - | - | - | Completed
257 | Non Ferrous | Silver | ASTM B780 | 0 | 0 | 0 | 0 | 0 | 0 | 0 | 0 | 0 | 0 | 0 | 0 | 0 | 0 | 0 | 0.5 | 0 | 0 | 0 | 24.5 | 0 | 0 | 0 | 0 | 0 | 0 | 0 | 0 | 0 | 0 | 0 | 0 | 0 | 0 | 0 | 0 | 75 | 0 | 0 | 0 | 0 | 0 | 0 | 0 | 0 | 0 | 0 | 0 | 10 | 590 | 340 | 472 | ASTM B780 | - | - | - | Completed
258 | Non Ferrous | Silver | ASTM B522 | 0 | 0 | 0 | 0 | 0 | 0 | 0 | 0 | 0 | 0 | 0 | 0 | 0 | 0 | 0 | 0 | 0 | 0 | 0 | 0 | 0 | 0 | 0 | 0 | 0 | 0 | 0 | 0 | 0 | 0 | 0 | 0 | 0 | 0 | 0 | 0 | 25 | 69 | 6 | 0 | 0 | 0 | 0 | 0 | 0 | 0 | 0 | 0 | 17 | 490 | 210 | 392 | ASTM B522 | - | - | - | Completed
259 | Non Ferrous | Silver | ASTM B844 | 0 | 0 | 0 | 0 | 0 | 0 | 0 | 0 | 0 | 0 | 0 | 0 | 0 | 0 | 0 | 0 | 0 | 0 | 0 | 0 | 0 | 0 | 0 | 0 | 0 | 0 | 0 | 0 | 0 | 0 | 8 | 0 | 0 | 0 | 0 | 0 | 92 | 0 | 0 | 0 | 0 | 0 | 0 | 0 | 0 | 0 | 0 | 0 | 10.4 | 280 | 260 | 224 | ASTM B844 | - | - | - | Completed
260 | Non Ferrous | Silver | ASTM B631 | 0 | 0 | 0 | 0 | 0 | 0.075 | 0 | 0 | 0 | 0 | 0.03 | 0 | 0 | 0 | 0 | 0.01 | 0 | 0 | 0 | 0 | 0 | 0 | 0 | 0 | 0 | 0.08 | 0 | 0 | 0 | 0.03 | 0 | 0 | 0 | 0 | 0 | 0 | 71 | 28.6 | 0 | 0 | 0 | 0 | 0 | 0 | 0 | 0 | 0 | 0 | 14 | 380 | 280 | 304 | ASTM B631 | - | - | - | Completed
261 | Non Ferrous | Silver | ASTM B628 | 0 | 0 | 0 | 0 | 0 | 0.075 | 0 | 0 | 0 | 0 | 0.03 | 0 | 0 | 0 | 0 | 0.01 | 0 | 0 | 0 | 0 | 0 | 0 | 0 | 0 | 0 | 0.08 | 0 | 0 | 0 | 0.03 | 0 | 0 | 0 | 0 | 0 | 0 | 71 | 28.6 | 0 | 0 | 0 | 0 | 0 | 0 | 0 | 0 | 0 | 0 | 10 | 540 | 310 | 432 | ASTM B628 | - | - | - | Completed
262 | Non Ferrous | Titanium | Grade 1 | 0 | 0.08 | 0 | 0 | 0 | 0.2 | 0 | 0 | 0 | 0 | 0 | 0 | 0 | 0 | 0 | 0 | 0 | 0 | 0 | 0 | 0 | 0 | 99.1 | 0.03 | 0 | 0 | 0 | 0 | 0 | 0 | 0 | 0 | 0 | 0 | 0 | 0 | 0 | 0 | 0 | 0.18 | 0.015 | 0 | 0 | 0 | 0 | 0 | 0 | 0 | 4.5 | 310 | 240 | 248 | - | DIN 3.7025 | EN 3354 | - | Completed
263 | Non Ferrous | Titanium | Grade 2 & 2H | 0 | 0 | 0 | 0 | 0 | 0.3 | 0 | 0 | 0 | 0 | 0 | 0 | 0 | 0 | 0 | 0 | 0 | 0 | 0 | 0 | 0 | 0 | 98.9 | 0.03 | 0 | 0 | 0 | 0 | 0 | 0 | 0 | 0 | 0 | 0 | 0 | 0 | 0 | 0 | 0 | 0.25 | 0.015 | 0 | 0 | 0 | 0 | 0 | 0 | 0 | 4.5 | 485 | 345 | 388 | - | DIN 3.7035 | - | - | Completed
264 | Non Ferrous | Titanium | Grade 3 | 0 | 0.08 | 0 | 0 | 0 | 0.3 | 0 | 0 | 0 | 0 | 0 | 0 | 0 | 0 | 0 | 0 | 0 | 0 | 0 | 0 | 0 | 0 | 98.8 | 0.05 | 0 | 0 | 0 | 0 | 0 | 0 | 0 | 0 | 0 | 0 | 0 | 0 | 0 | 0 | 0 | 0.35 | 0.015 | 0 | 0 | 0 | 0 | 0 | 0 | 0 | 4.5 | 585 | 345 | 468 | - | - | - | - | Completed
265 | Non Ferrous | Titanium | Grade 5 | 0 | 0.08 | 0 | 0 | 0 | 0.4 | 0 | 0 | 0 | 0 | 0 | 0 | 0 | 0 | 0 | 0 | 5.5 | 6.75 | 0 | 0 | 4.5 | 87.6 | 91 | 0.05 | 0 | 0 | 0 | 0 | 0 | 0 | 0 | 0 | 0 | 0 | 0 | 0 | 0 | 0 | 0 | 0.2 | 0.015 | 0 | 0 | 0 | 0 | 0 | 0 | 0 | 4.42 | 897 | 828 | 717.6 | - | - | - | - | Completed
266 | Non Ferrous | Titanium | Grade 6 | 0 | 0.1 | 0 | 0 | 0 | 0.5 | 0 | 0 | 0 | 0 | 0 | 0 | 0 | 0 | 0 | 0 | 4 | 6 | 0 | 0 | 0 | 89.95 | 94 | 0.03 | 0 | 0 | 0 | 0 | 0 | 0 | 2 | 0 | 0 | 0 | 0 | 0 | 0 | 0 | 0 | 0.2 | 0.015 | 0 | 0 | 0 | 0 | 0 | 0 | 0.3 | 4.48 | 828 | 779 | 662.4 | - | - | - | - | Completed
267 | Non Ferrous | Titanium | Grade 7 & 7H | 0 | 0.08 | 0 | 0 | 0 | 0.3 | 0 | 0 | 0 | 0 | 0 | 0 | 0 | 0 | 0 | 0 | 0 | 0 | 0 | 0 | 0 | 0 | 98.921 | 0.03 | 0 | 0 | 0 | 0 | 0 | 0 | 0 | 0 | 0 | 0 | 0 | 0 | 0 | 0 | 0 | 0.254 | 0.015 | 0.12 | 0.25 | 0 | 0 | 0 | 0 | 0.4 | 4.5 | 485 | 350 | 388 | - | - | - | - | Completed
268 | Non Ferrous | Titanium | Grade 9 | 0 | 0.05 | 0 | 0 | 0 | 0.2 | 0 | 0 | 0 | 0 | 0 | 0 | 0 | 0 | 0 | 0 | 2.5 | 3.5 | 0 | 0 | 3 | 92.75 | 95.5 | 0.03 | 0 | 0 | 0 | 0 | 0 | 0 | 0 | 0 | 0 | 0 | 0 | 0 | 0 | 0 | 0 | 0.15 | 0.015 | 0 | 0 | 0 | 0 | 0 | 0 | 0.03 | 4.48 | 620 | 530 | 496 | - | - | - | - | Completed
269 | Non Ferrous | Titanium | Grade 11 | 0 | 0.1 | 0 | 0 | 0 | 0.2 | 0 | 0 | 0 | 0 | 0 | 0 | 0 | 0 | 0 | 0 | 0 | 0 | 0 | 0 | 0 | 0 | 99.225 | 0.03 | 0 | 0 | 0 | 0 | 0 | 0 | 0 | 0 | 0 | 0 | 0 | 0 | 0 | 0 | 0 | 0.18 | 0.015 | 0.12 | 0.25 | 0 | 0 | 0 | 0 | 0 | 4.51 | 345 | 221 | 276 | - | - | - | - | Completed
270 | Non Ferrous | Titanium | Grade 12 | 0 | 0.08 | 0 | 0 | 0 | 0.3 | 0 | 0 | 0.2 | 0.4 | 0 | 0 | 0 | 0 | 0.6 | 0.9 | 0 | 0 | 0 | 0 | 0 | 0 | 98.025 | 0.03 | 0 | 0 | 0 | 0 | 0 | 0 | 0 | 0 | 0 | 0 | 0 | 0 | 0 | 0 | 0 | 0.25 | 0.015 | 0 | 0 | 0 | 0 | 0 | 0 | 0 | 4.5 | 550 | 380 | 440 | - | - | - | - | Completed
271 | Non Ferrous | Titanium | Grade 13 | 0 | 0.05 | 10 | 12 | 0 | 0.35 | 0 | 0 | 0 | 0 | 0 | 0 | 0 | 0 | 0 | 0 | 2.5 | 3.5 | 0 | 0 | 14.5 | 0 | 69.355 | 0.05 | 0 | 0 | 0 | 0 | 0 | 0 | 0 | 0 | 0 | 0 | 0 | 0 | 0 | 0 | 0 | 0.17 | 0.025 | 0 | 0 | 0 | 0 | 0 | 0 | 0 | 4.5 | 275 | 170 | 220 | - | - | - | - | Completed
272 | Non Ferrous | Titanium | Grade 16 & 16H | 0 | 0.08 | 0 | 0 | 0 | 0.3 | 0 | 0 | 0 | 0 | 0 | 0 | 0 | 0 | 0 | 0 | 0 | 0 | 0 | 0 | 0 | 0 | 98.845 | 0.03 | 0 | 0 | 0 | 0 | 0 | 0 | 0 | 0 | 0 | 0 | 0 | 0 | 0 | 0 | 0 | 0.25 | 0.015 | 0.04 | 0.08 | 0 | 0 | 0 | 0 | 0.4 | 4.5 | 485 | 350 | 388 | - | - | - | - | Completed
273 | Non Ferrous | Titanium | Grade 17 | 0 | 0.08 | 0 | 0 | 0 | 0.2 | 0 | 0 | 0 | 0 | 0 | 0 | 0 | 0 | 0 | 0 | 0 | 0 | 0 | 0 | 0 | 0 | 99.015 | 0.03 | 0 | 0 | 0 | 0 | 0 | 0 | 0 | 0 | 0 | 0 | 0 | 0 | 0 | 0 | 0 | 0.18 | 0.015 | 0.04 | 0.08 | 0 | 0 | 0 | 0 | 0.4 | 4.5 | 345 | 220 | 276 | - | - | - | - | Completed
274 | Non Ferrous | Titanium | Grade 18 | 0 | 0.08 | 0 | 0 | 0 | 0.25 | 0 | 0 | 0 | 0 | 0 | 0 | 0 | 0 | 0 | 0 | 2.5 | 3.5 | 0 | 0 | 3 | 0 | 92.975 | 0.03 | 0 | 0 | 0 | 0 | 0 | 0 | 0 | 0 | 0 | 0 | 0 | 0 | 0 | 0 | 0 | 0.15 | 0.015 | 0 | 0 | 0 | 0 | 0 | 0 | 0 | 4.48 | 621 | 483 | 496.8 | - | - | - | - | Completed
275 | Non Ferrous | Titanium | Grade 19 | 0 | 0.05 | 5.5 | 6.5 | 0 | 0.3 | 0 | 0 | 3.5 | 4.5 | 0 | 0 | 0 | 0 | 0 | 0 | 3 | 4 | 0 | 0 | 8.5 | 0 | 75.965 | 0.03 | 0 | 0 | 0 | 0 | 0 | 0 | 0 | 0 | 0 | 0 | 0 | 0 | 0 | 0 | 0 | 0.14 | 0.015 | 0 | 0 | 0 | 0 | 0 | 0 | 0 | 4.8 | 1172 | 1104 | 937.6 | - | - | - | - | Completed
276 | Non Ferrous | Titanium | Grade 21 | 0 | 0.05 | 0 | 0 | 0 | 0.4 | 0 | 0 | 14 | 16 | 0 | 0.15 | 0.25 | 0 | 0 | 0 | 2.5 | 3.5 | 0 | 0 | 0 | 76 | 80.8 | 0.05 | 0 | 0 | 0 | 0 | 0 | 0 | 0 | 0 | 0 | 0 | 0 | 0 | 0 | 0 | 0 | 0.17 | 0.015 | 0 | 0 | 0 | 0 | 0 | 0 | 0 | 4.94 | 930 | 860 | 744 | - | - | - | - | Completed
277 | Non Ferrous | Titanium | Grade 24 | 0 | 0.08 | 0 | 0 | 0 | 0.4 | 0 | 0 | 0 | 0 | 0 | 0 | 0 | 0 | 0 | 0 | 5.5 | 6.8 | 0 | 0 | 4.5 | 87.5 | 91 | 0.05 | 0 | 0 | 0 | 0 | 0 | 0 | 0 | 0 | 0 | 0 | 0 | 0 | 0 | 0 | 0 | 0.2 | 0.015 | 0.04 | 0.08 | 0 | 0 | 0 | 0 | 0.4 | 4.5 | 1010 | 940 | 808 | - | - | - | - | Completed
278 | Non Ferrous | Titanium | Grade 25 | 0 | 0.08 | 0 | 0 | 0 | 0.4 | 0 | 0 | 0 | 0 | 0 | 0 | 0 | 0 | 0.3 | 0.8 | 5.5 | 6.8 | 0 | 0 | 4.5 | 86.7 | 90.6 | 0.05 | 0 | 0 | 0 | 0 | 0 | 0 | 0 | 0 | 0 | 0 | 0 | 0 | 0 | 0 | 0 | 0.2 | 0.013 | 0.04 | 0.08 | 0 | 0 | 0 | 0 | 0.4 | 4.5 | 1000 | 940 | 800 | - | - | - | - | Completed
279 | Non Ferrous | Titanium | Grade 26 & 26H | 0 | 0.08 | 0 | 0 | 0 | 0.3 | 0 | 0 | 0 | 0 | 0 | 0 | 0 | 0 | 0 | 0 | 0 | 0 | 0 | 0 | 0 | 98.8 | 99.92 | 0.03 | 0 | 0 | 0 | 0 | 0 | 0 | 0 | 0 | 0 | 0 | 0 | 0 | 0 | 0 | 0 | 0.25 | 0.015 | 0 | 0 | 0 | 0 | 0 | 0 | 0.4 | 4.5 | 345 | 275 | 276 | - | - | - | - | Completed
280 | Non Ferrous | Titanium | Grade 28 | 0 | 0.08 | 0 | 0 | 0 | 0.25 | 0 | 0 | 0 | 0 | 0 | 0 | 0 | 0 | 0 | 0 | 2.5 | 3.5 | 0 | 0 | 3 | 92.4 | 95.4 | 0.03 | 0 | 0 | 0 | 0 | 0 | 0 | 0 | 0 | 0 | 0 | 0 | 0 | 0 | 0 | 0 | 0.15 | 0.015 | 0 | 0 | 0 | 0 | 0 | 0 | 0.4 | 4.5 | 310 | 170 | 248 | - | - | - | - | Completed
281 | Non Ferrous | Titanium | Grade 29 | 0 | 0.08 | 0 | 0 | 0 | 0.25 | 0 | 0 | 0 | 0 | 0 | 0 | 0 | 0 | 0 | 0 | 5.5 | 6.5 | 0 | 0 | 4.5 | 88 | 90.9 | 0.03 | 0 | 0 | 0 | 0 | 0 | 0 | 0 | 0 | 0 | 0 | 0 | 0 | 0 | 0 | 0 | 0.13 | 0.015 | 0 | 0 | 0 | 0 | 0 | 0 | 0.4 | 4.42 | 897 | 828 | 717.6 | - | - | - | - | Completed
282 | Non Ferrous | Titanium | Grade 30 | 0 | 0.08 | 0 | 0 | 0 | 0.3 | 0 | 0 | 0 | 0 | 0 | 0 | 0 | 0 | 0 | 0 | 0 | 0 | 0 | 0 | 0 | 98 | 99.76 | 0.03 | 0 | 0 | 0 | 0 | 0 | 0 | 0 | 0 | 0 | 0.2 | 0.8 | 0 | 0 | 0 | 0 | 0.25 | 0.015 | 0.04 | 0.08 | 0 | 0 | 0 | 0 | 0.4 | 4.5 | 390 | 350 | 312 | - | - | - | - | Completed
283 | Non Ferrous | Titanium | Grade 32 | 0 | 0.08 | 0 | 0 | 0 | 0.25 | 0 | 0 | 0.6 | 1.2 | 0 | 0.06 | 0.14 | 0 | 0 | 0 | 4.5 | 5.5 | 0 | 0 | 1.4 | 88.1 | 93 | 0.03 | 0.6 | 1.4 | 0 | 0 | 0 | 0 | 0 | 0 | 0 | 0 | 0 | 0 | 0 | 0 | 0 | 0.11 | 0.015 | 0 | 0 | 0 | 0 | 0 | 0 | 0.4 | 4.5 | 770 | 670 | 616 | - | - | - | - | Completed
284 | Non Ferrous | Titanium | Grade 33 | 0 | 0.08 | 0.1 | 0.2 | 0 | 0.3 | 0 | 0 | 0 | 0 | 0 | 0 | 0 | 0 | 0.35 | 0.55 | 0 | 0 | 0 | 0 | 0 | 98.1 | 99.52 | 0.03 | 0 | 0 | 0 | 0 | 0 | 0 | 0 | 0 | 0 | 0 | 0 | 0 | 0 | 0 | 0 | 0.25 | 0.015 | 0.01 | 0.02 | 0 | 0 | 0 | 0 | 0.4 | 4.5 | 390 | 350 | 312 | - | - | - | - | Completed
285 | Non Ferrous | Titanium | Grade 35 | 0 | 0.08 | 0 | 0 | 0.2 | 0.8 | 0 | 0 | 1.5 | 2.5 | 0 | 0.2 | 0.4 | 0 | 0 | 0 | 4 | 5 | 0 | 0 | 2.1 | 88.4 | 93 | 0.05 | 0 | 0 | 0 | 0 | 0 | 0 | 0 | 0 | 0 | 0 | 0 | 0 | 0 | 0 | 0 | 0.25 | 0.015 | 0 | 0 | 0 | 0 | 0 | 0 | 0.4 | 4.6 | 1000 | 630 | 800 | - | - | - | - | Completed
286 | Non Ferrous | Titanium | Grade 36 | 0 | 0.03 | 0 | 0 | 0 | 0.03 | 0 | 0 | 0 | 0 | 0 | 0 | 0 | 0 | 0 | 0 | 0 | 0 | 0 | 0 | 0 | 52.3 | 58 | 0.03 | 0 | 0 | 0 | 0 | 0 | 0 | 0 | 0 | 0 | 0 | 0 | 0 | 0 | 0 | 0 | 0.16 | 0.0035 | 0 | 0 | 42 | 47 | 0 | 0 | 0 | 6.3 | 530 | 520 | 424 | - | - | - | - | Completed
287 | Non Ferrous | Titanium | Grade 37 | 0 | 0.08 | 0 | 0 | 0 | 0.3 | 0 | 0 | 0 | 0 | 0 | 0 | 0 | 0 | 0 | 0 | 1 | 2 | 0 | 0 | 0 | 96.9 | 99 | 0.03 | 0 | 0 | 0 | 0 | 0 | 0 | 0 | 0 | 0 | 0 | 0 | 0 | 0 | 0 | 0 | 0.25 | 0.015 | 0 | 0 | 0 | 0 | 0 | 0 | 0.4 | 4.5 | 390 | 250 | 312 | - | - | - | - | Completed
288 | Non Ferrous | Titanium | Grade 38 | 0 | 0.08 | 0 | 0 | 0 | 0.3 | 0 | 0 | 0 | 0 | 0 | 0 | 0 | 0 | 0 | 0 | 0 | 0 | 0 | 0 | 0 | 0 | 98.8 | 0.05 | 0 | 0 | 0 | 0 | 0 | 0 | 0 | 0 | 0 | 0 | 0 | 0 | 0 | 0 | 0 | 0.35 | 0.015 | 0 | 0 | 0 | 0 | 0 | 0 | 0 | 4.5 | 1000 | 910 | 800 | - | - | - | - | Completed
289 | Non Ferrous | Titanium | Standard Ingot | 0 | 0 | 0 | 0 | 0 | 0 | 0 | 0 | 0 | 0 | 0 | 0 | 0 | 0 | 0 | 0 | 0 | 0 | 0 | 0 | 0 | 99.95 | 99.99 | 0 | 0 | 0 | 0 | 0 | 0 | 0 | 0 | 0 | 0 | 0 | 0 | 0 | 0 | 0 | 0 | 0 | 0 | 0 | 0 | 0 | 0 | 0 | 0 | 0.4 | 4.54 | 1190 | 1023 | 952 | - | - | - | - | Completed