## India Cost (Live DB)
MaterialGrade | MaterialType | USA_Cost_USD_per_kg | India_Cost_per_kg | India_Currency_Note | Density_kg_m3 | Hardness | HardnessSystem | TYS_MPa | UTS_MPa | ShearStrength_MPa | Source
Aluminum, AA 1100 | Aluminum | 5.961 | 2.87 | INR per kg (live DB: cost/cost_india columns are INR by definition, migration 069) | 2700 | 60.0 | Brinell | 89.0 | 128.0 | 74.5 | Live production raw_materials table (Supabase), matched on material_grade
Aluminum, AA 2219 | Aluminum | 6.499 | 3.12 | INR per kg (live DB: cost/cost_india columns are INR by definition, migration 069) | 3100 | 60.0 | Brinell | 239.0 | 330.0 | 195.0 | Live production raw_materials table (Supabase), matched on material_grade
Aluminum, AA 3105 | Aluminum | 5.864 | 2.81 | INR per kg (live DB: cost/cost_india columns are INR by definition, migration 069) | 2800 | 60.0 | Brinell | 133.0 | 180.0 | 108.5 | Live production raw_materials table (Supabase), matched on material_grade
Aluminum, AA 7003 | Aluminum | 5.726 | 2.72 | INR per kg (live DB: cost/cost_india columns are INR by definition, migration 069) | 2700 | 60.0 | Brinell | 305.0 | 370.0 | 227.0 | Live production raw_materials table (Supabase), matched on material_grade
Aluminum, ANSI 1050A | Aluminum | 5.955 | 2.86 | INR per kg (live DB: cost/cost_india columns are INR by definition, migration 069) | 2700 | 60.0 | Brinell | 87.0 | 120.0 | 73.0 | Live production raw_materials table (Supabase), matched on material_grade
Aluminum, ANSI 2007 | Aluminum | 6.169 | 2.79 | INR per kg (live DB: cost/cost_india columns are INR by definition, migration 069) | 2850 | 60.0 | Brinell | 260.0 | 405.0 | 230.0 | Live production raw_materials table (Supabase), matched on material_grade
Aluminum, ANSI 2017 | Aluminum | 6.217 | 2.98 | INR per kg (live DB: cost/cost_india columns are INR by definition, migration 069) | 2700 | 60.0 | Brinell | 170.0 | 315.0 | 276.0 | Live production raw_materials table (Supabase), matched on material_grade
Aluminum, ANSI 2024 | Aluminum | 6.235 | 2.99 | INR per kg (live DB: cost/cost_india columns are INR by definition, migration 069) | 2770 | 60.0 | Brinell | 294.0 | 375.0 | 304.0 | Live production raw_materials table (Supabase), matched on material_grade
Aluminum, ANSI 2030 | Aluminum | 6.168 | 3.03 | INR per kg (live DB: cost/cost_india columns are INR by definition, migration 069) | 2820 | 60.0 | Brinell | 260.0 | 405.0 | 230.0 | Live production raw_materials table (Supabase), matched on material_grade
Aluminum, ANSI 3003 | Aluminum | 5.842 | 2.56 | INR per kg (live DB: cost/cost_india columns are INR by definition, migration 069) | 2730 | 60.0 | Brinell | 145.0 | 152.0 | 96.5 | Live production raw_materials table (Supabase), matched on material_grade
Aluminum, ANSI 3103 | Aluminum | 5.835 | 2.85 | INR per kg (live DB: cost/cost_india columns are INR by definition, migration 069) | 2730 | 60.0 | Brinell | 120.0 | 170.0 | 97.5 | Live production raw_materials table (Supabase), matched on material_grade
Aluminum, ANSI 5005A | Aluminum | 5.904 | 2.8 | INR per kg (live DB: cost/cost_india columns are INR by definition, migration 069) | 2700 | 60.0 | Brinell | 127.0 | 180.0 | 108.0 | Live production raw_materials table (Supabase), matched on material_grade
Aluminum, ANSI 5019 | Aluminum | 5.663 | 2.79 | INR per kg (live DB: cost/cost_india columns are INR by definition, migration 069) | 2630 | 60.0 | Brinell | 215.0 | 325.0 | 195.0 | Live production raw_materials table (Supabase), matched on material_grade
Aluminum, ANSI 5052 | Aluminum | 5.846 | 2.75 | INR per kg (live DB: cost/cost_india columns are INR by definition, migration 069) | 2680 | 60.0 | Brinell | 193.0 | 228.0 | 160.0 | Live production raw_materials table (Supabase), matched on material_grade
Aluminum, ANSI 5083 | Aluminum | 5.755 | 2.8 | INR per kg (live DB: cost/cost_india columns are INR by definition, migration 069) | 2700 | 60.0 | Brinell | 240.0 | 345.0 | 206.0 | Live production raw_materials table (Supabase), matched on material_grade
Aluminum, ANSI 5251 | Aluminum | 5.844 | 2.87 | INR per kg (live DB: cost/cost_india columns are INR by definition, migration 069) | 2680 | 60.0 | Brinell | 160.0 | 230.0 | 159.0 | Live production raw_materials table (Supabase), matched on material_grade
Aluminum, ANSI 5454 | Aluminum | 5.816 | 2.79 | INR per kg (live DB: cost/cost_india columns are INR by definition, migration 069) | 2700 | 60.0 | Brinell | 195.0 | 300.0 | 165.0 | Live production raw_materials table (Supabase), matched on material_grade
Aluminum, ANSI 5754 | Aluminum | 5.979 | 2.83 | INR per kg (live DB: cost/cost_india columns are INR by definition, migration 069) | 2750 | 60.0 | Brinell | 186.0 | 270.0 | 150.0 | Live production raw_materials table (Supabase), matched on material_grade
Aluminum, ANSI 6012 | Aluminum | 5.818 | 2.84 | INR per kg (live DB: cost/cost_india columns are INR by definition, migration 069) | 2750 | 60.0 | Brinell | 190.0 | 280.0 | 227.0 | Live production raw_materials table (Supabase), matched on material_grade
Aluminum, ANSI 6060 | Aluminum | 5.91 | 2.79 | INR per kg (live DB: cost/cost_india columns are INR by definition, migration 069) | 2700 | 60.0 | Brinell | 121.0 | 180.0 | 140.0 | Live production raw_materials table (Supabase), matched on material_grade
Aluminum, ANSI 6082 | Aluminum | 5.819 | 2.79 | INR per kg (live DB: cost/cost_india columns are INR by definition, migration 069) | 2700 | 60.0 | Brinell | 178.0 | 290.0 | 210.0 | Live production raw_materials table (Supabase), matched on material_grade
Aluminum, ANSI 7020 | Aluminum | 5.785 | 2.91 | INR per kg (live DB: cost/cost_india columns are INR by definition, migration 069) | 2770 | 60.0 | Brinell | 215.0 | 290.0 | 221.0 | Live production raw_materials table (Supabase), matched on material_grade
Aluminum, ANSI 7022 | Aluminum | 5.789 | 2.79 | INR per kg (live DB: cost/cost_india columns are INR by definition, migration 069) | 2780 | 60.0 | Brinell | 344.0 | 505.0 | 344.0 | Live production raw_materials table (Supabase), matched on material_grade
Aluminum, ANSI 7050 | Aluminum | 6.054 | 2.52 | INR per kg (live DB: cost/cost_india columns are INR by definition, migration 069) | 2700 | 60.0 | Brinell | 425.0 | 525.0 | 344.0 | Live production raw_materials table (Supabase), matched on material_grade
Aluminum, ANSI 7075 | Aluminum | 5.831 | 2.75 | INR per kg (live DB: cost/cost_india columns are INR by definition, migration 069) | 2810 | 60.0 | Brinell | 320.0 | 410.0 | 371.0 | Live production raw_materials table (Supabase), matched on material_grade
Brass, UNS C36000 | Brass | 9.603 | 4.75 | INR per kg (live DB: cost/cost_india columns are INR by definition, migration 069) | 8200 | 200.0 | Brinell | 430.0 | 260.0 | 280.0 | Live production raw_materials table (Supabase), matched on material_grade
C60 | Carbon Steel | 1.481 | 0.73 | INR per kg (live DB: cost/cost_india columns are INR by definition, migration 069) | 7570 | 170.0 | Brinell | 480.0 | 675.0 | 543.0 | Live production raw_materials table (Supabase), matched on material_grade
C60E | Carbon Steel | 1.651 | 0.81 | INR per kg (live DB: cost/cost_india columns are INR by definition, migration 069) | 7895 | 170.0 | Brinell | 515.0 | 665.0 | 517.2 | Live production raw_materials table (Supabase), matched on material_grade
Copper, UNS C28000 | Copper | 10.768 | 5.61 | INR per kg (live DB: cost/cost_india columns are INR by definition, migration 069) | 8930 | 100.0 | Brinell | 240.0 | 606.0 | 289.0 | Live production raw_materials table (Supabase), matched on material_grade
Hastelloy C-276 | Hastelloy | 28.193 | 14.18 | INR per kg (live DB: cost/cost_india columns are INR by definition, migration 069) | 8890 | 275.0 | Brinell | 407.0 | 471.0 | 205.0 | Live production raw_materials table (Supabase), matched on material_grade
Hastelloy X | Hastelloy | 22.683 | 11.41 | INR per kg (live DB: cost/cost_india columns are INR by definition, migration 069) | 8220 | 200.0 | Brinell | 407.0 | 517.2 | 207000.0 | Live production raw_materials table (Supabase), matched on material_grade
Inconel 625 | Inconel | 21.243 | 10.69 | INR per kg (live DB: cost/cost_india columns are INR by definition, migration 069) | 8440 | 195.0 | Brinell | 1017.0 | 1275.0 | 765.0 | Live production raw_materials table (Supabase), matched on material_grade
Inconel 718 | Inconel | 15.123 | 7.61 | INR per kg (live DB: cost/cost_india columns are INR by definition, migration 069) | 8190 | 350.0 | Brinell | 1004.0 | 1126.0 | 303.0 | Live production raw_materials table (Supabase), matched on material_grade
Stainless Steel, 15-5PH | Stainless Steel | 3.42 | 1.74 | INR per kg (live DB: cost/cost_india columns are INR by definition, migration 069) | 7873 | 330.0 | Brinell | 915.0 | 1150.0 | 700.0 | Live production raw_materials table (Supabase), matched on material_grade
Stainless Steel, 17-4PH | Stainless Steel | 7.185 | 3.64 | INR per kg (live DB: cost/cost_india columns are INR by definition, migration 069) | 7800 | 345.0 | Brinell | 1145.0 | 1335.0 | 801.0 | Live production raw_materials table (Supabase), matched on material_grade
Steel, AISI 1035 | Steel | 1.479 | 0.76 | INR per kg (live DB: cost/cost_india columns are INR by definition, migration 069) | 7870 | 150.0 | Brinell | 530.0 | 785.0 | 540.0 | Live production raw_materials table (Supabase), matched on material_grade

## NULL in live DB (65)
MaterialGrade | MaterialType | USA_Cost_USD_per_kg | Note
Aluminum, AA 383.0 | Aluminum | 5.748 | cost_india column is NULL for this row in the live production database
Aluminum, ANSI 5005 | Aluminum | 6.063 | cost_india column is NULL for this row in the live production database
Aluminum, ANSI 5119 | Aluminum | 5.747 | cost_india column is NULL for this row in the live production database
Aluminum, ANSI 6061 | Aluminum | 5.875 | cost_india column is NULL for this row in the live production database
Copper, UNS C11000 | Copper | 11.313 | cost_india column is NULL for this row in the live production database
Copper, UNS C18150 | Copper | 13.61 | cost_india column is NULL for this row in the live production database
Copper, UNS C27200 | Copper | 11.332 | cost_india column is NULL for this row in the live production database
Copper, UNS C51900 | Copper | 17.91 | cost_india column is NULL for this row in the live production database
Copper, UNS C62730 | Copper | 14.431 | cost_india column is NULL for this row in the live production database
Galv. Steel, Hot Worked, AISI 1010 | Galv. Steel | 1.667 | cost_india column is NULL for this row in the live production database
Galv. Steel, Hot Worked, AISI 1012 | Galv. Steel | 1.667 | cost_india column is NULL for this row in the live production database
Galv. Steel, Hot Worked, AISI 1020 | Galv. Steel | 1.796 | cost_india column is NULL for this row in the live production database
Galv. Steel, Hot Worked, DX51D | Galv. Steel | 1.836 | cost_india column is NULL for this row in the live production database
Galv. Steel, Hot Worked, DX54 | Galv. Steel | 1.698 | cost_india column is NULL for this row in the live production database
Haynes alloy 230 | Haynes Alloy | 24.312 | cost_india column is NULL for this row in the live production database
Stainless Steel, 440B | Stainless Steel | 3.318 | cost_india column is NULL for this row in the live production database
Stainless Steel, A240 | Stainless Steel | 2.385 | cost_india column is NULL for this row in the live production database
Stainless Steel, A351 CF8 | Stainless Steel | 3.157 | cost_india column is NULL for this row in the live production database
Stainless Steel, AISI 301 | Stainless Steel | 3.642 | cost_india column is NULL for this row in the live production database
Stainless Steel, AISI 303 | Stainless Steel | 3.796 | cost_india column is NULL for this row in the live production database
Stainless Steel, AISI 304 | Stainless Steel | 3.848 | cost_india column is NULL for this row in the live production database
Stainless Steel, AISI 304L | Stainless Steel | 4.003 | cost_india column is NULL for this row in the live production database
Stainless Steel, AISI 316 | Stainless Steel | 6.394 | cost_india column is NULL for this row in the live production database
Stainless Steel, AISI 316L | Stainless Steel | 6.394 | cost_india column is NULL for this row in the live production database
Stainless Steel, AISI 316Ti | Stainless Steel | 6.121 | cost_india column is NULL for this row in the live production database
Stainless Steel, AISI 321 | Stainless Steel | 6.128 | cost_india column is NULL for this row in the live production database
Stainless Steel, AISI 441 | Stainless Steel | 2.677 | cost_india column is NULL for this row in the live production database
Steel, AISI 4140, Medium-Carbon | Steel | 0.968 | cost_india column is NULL for this row in the live production database
Steel, Cold Worked, AISI 1005 | Steel | 1.473 | cost_india column is NULL for this row in the live production database
Steel, Cold Worked, AISI 1008 | Steel | 1.88 | cost_india column is NULL for this row in the live production database
Steel, Cold Worked, AISI 1010 | Steel | 1.681 | cost_india column is NULL for this row in the live production database
Steel, Cold Worked, AISI 1012 | Steel | 1.681 | cost_india column is NULL for this row in the live production database
Steel, Cold Worked, AISI 1018 | Steel | 1.781 | cost_india column is NULL for this row in the live production database
Steel, Cold Worked, AISI 1020 | Steel | 1.688 | cost_india column is NULL for this row in the live production database
Steel, Cold Worked, AISI 1050 | Steel | 1.688 | cost_india column is NULL for this row in the live production database
Steel, Cold Worked, AISI 4130 | Steel | 1.594 | cost_india column is NULL for this row in the live production database
Steel, Cold Worked, AISI 4340 | Steel | 2.026 | cost_india column is NULL for this row in the live production database
Steel, Cold Worked, AISI 5210 | Steel | 1.542 | cost_india column is NULL for this row in the live production database
Steel, Cold Worked, AISI 8620 | Steel | 1.767 | cost_india column is NULL for this row in the live production database
Steel, Cold Worked, DC06 | Steel | 1.495 | cost_india column is NULL for this row in the live production database
Steel, Hot Worked, AISI 1006 | Steel | 1.473 | cost_india column is NULL for this row in the live production database
Steel, Hot Worked, AISI 1008 | Steel | 1.474 | cost_india column is NULL for this row in the live production database
Steel, Hot Worked, AISI 1010 | Steel | 1.49 | cost_india column is NULL for this row in the live production database
Steel, Hot Worked, AISI 1012 | Steel | 1.568 | cost_india column is NULL for this row in the live production database
Steel, Hot Worked, AISI 1018 | Steel | 1.479 | cost_india column is NULL for this row in the live production database
Steel, Hot Worked, AISI 1020 | Steel | 1.481 | cost_india column is NULL for this row in the live production database
Steel, Hot Worked, AISI 1042 | Steel | 1.651 | cost_india column is NULL for this row in the live production database
Steel, Hot Worked, AISI 1045 | Steel | 1.645 | cost_india column is NULL for this row in the live production database
Steel, Hot Worked, AISI 1049 | Steel | 1.481 | cost_india column is NULL for this row in the live production database
Steel, Hot Worked, AISI 1050 | Steel | 1.488 | cost_india column is NULL for this row in the live production database
Steel, Hot Worked, AISI 1075 | Steel | 1.494 | cost_india column is NULL for this row in the live production database
Steel, Hot Worked, AISI 1095 | Steel | 1.491 | cost_india column is NULL for this row in the live production database
Steel, Hot Worked, AISI 1213 | Steel | 1.726 | cost_india column is NULL for this row in the live production database
Steel, Hot Worked, AISI 12L13 | Steel | 1.726 | cost_india column is NULL for this row in the live production database
Steel, Hot Worked, AISI 1513 | Steel | 1.534 | cost_india column is NULL for this row in the live production database
Steel, Hot Worked, AISI 4140 | Steel | 1.586 | cost_india column is NULL for this row in the live production database
Steel, Hot Worked, AISI 4140H | Steel | 1.477 | cost_india column is NULL for this row in the live production database
Steel, Hot Worked, AISI 5115 | Steel | 1.491 | cost_india column is NULL for this row in the live production database
Steel, Hot Worked, AISI 6150 | Steel | 1.578 | cost_india column is NULL for this row in the live production database
Steel, Hot Worked, ASTM A36 | Steel | 1.597 | cost_india column is NULL for this row in the live production database
Steel, Hot Worked, ASTM A572 Grade 50 | Steel | 1.491 | cost_india column is NULL for this row in the live production database
Steel, Hot Worked, Grade S235JR | Steel | 1.578 | cost_india column is NULL for this row in the live production database
Steel, Hot Worked, S900MC | Steel | 1.597 | cost_india column is NULL for this row in the live production database
Titanium, Ti-5Al-2.5Sn | Titanium | 28.056 | cost_india column is NULL for this row in the live production database
Titanium, Ti-6Al-4V | Titanium | 27.653 | cost_india column is NULL for this row in the live production database

## Notes
Sheet Metal Raw Material - India Cost (sourced from LIVE production database)
Checked the live `raw_materials` table (Supabase) directly, matching all 101 Sheet Metal reference grades 1:1 by `material_grade` (100% match - this is the real, live-production version of memory/sheetmetal/rawmetrial/rawmetalusa.csv, not a different/coincidental catalog).
36 of 101 grades have a real, non-null cost_india value in the live database - Sheet 1.
65 of 101 grades have cost_india = NULL in the live database itself - Sheet 2. This is a confirmed production data gap (not a missing-file problem): nearly every AISI hot/cold-worked Steel, most Stainless Steel grades, Galvanized Steel, Titanium, and Copper UNS-coded grades have never had an India cost entered.
Currency note (from raw-material-response.dto.ts, migration 069): cost/cost_india columns are INR by column definition. No India cost was fabricated or converted for the NULL rows.
Correction to an earlier pass: an initial attempt cross-matched grade names against memory/database/Raw_Material_Database_june.json, which looked like a plausible India-cost source but is actually a different, broader multi-domain material catalog (mostly casting/powder-metallurgy grades) - the ~36/65 split from that mismatched source happened to numerically resemble this live-DB result, which is why it wasn't caught immediately. This workbook supersedes that draft.