## Raw Material - Sheet Metal
PrimaryID | OtherID | UnitCost_USD_kg | Density_kg_m3 | CostUnits | BaseCostPerUnit_USD | ScrapPct | Hardness | HardnessSystem | TYS_MPa | UTS_MPa | ShearStrength_MPa | YoungsModulus_MPa | PoissonsRatio | K_MPa | n_exp | R_Lankford | MillingSpeed_m_min | DataSource
Aluminum, AA 1100 | Generic Aluminum, AA 1100 | 5.961 | 2700 | Cost per KG | 5.961 | 9 | 60 | Brinell | 89 | 128 | 74.5 | 69000 | 0.33 | 191.4 | 0.21 | 0.7 | 0 | eMithran Baseline
Aluminum, AA 2219 | Generic Aluminum, AA 2219 | 6.499 | 3100 | Cost per KG | 6.499 | 9 | 60 | Brinell | 239 | 330 | 195 | 69000 | 0.33 | 341.1 | 0.22 | 0.71 | 0 | eMithran Baseline
Aluminum, AA 3105 | Generic Aluminum, AA 3105 | 5.864 | 2800 | Cost per KG | 5.864 | 9 | 60 | Brinell | 133 | 180 | 108.5 | 69000 | 0.33 | 191.4 | 0.21 | 0.7 | 0 | eMithran Baseline
Aluminum, AA 383.0 | Generic Aluminum, AA 383.0 | 5.748 | 2800 | Cost per KG | 5.748 | 9 | 60 | Brinell | 160 | 290 | 190 | 69000 | 0.33 | 341.1 | 0.22 | 0.71 | 0 | eMithran Baseline
Aluminum, AA 7003 | Generic Aluminum, AA 7003 | 5.726 | 2700 | Cost per KG | 5.726 | 9 | 60 | Brinell | 305 | 370 | 227 | 69000 | 0.32 | 341.1 | 0.21 | 0.71 | 0 | eMithran Baseline
Aluminum, ANSI 1050A | Generic Aluminum, ANSI 1050A | 5.955 | 2700 | Cost per KG | 5.955 | 9 | 60 | Brinell | 87 | 120 | 73 | 69000 | 0.33 | 187 | 0.21 | 0.7 | 0 | eMithran Baseline
Aluminum, ANSI 2007 | Generic Aluminum, ANSI 2007 | 6.169 | 2850 | Cost per KG | 6.169 | 9 | 60 | Brinell | 260 | 405 | 230 | 69000 | 0.33 | 341.1 | 0.21 | 0.71 | 0 | eMithran Baseline
Aluminum, ANSI 2017 | Generic Aluminum, ANSI 2017 | 6.217 | 2700 | Cost per KG | 6.217 | 9 | 60 | Brinell | 170 | 315 | 276 | 69000 | 0.33 | 341.1 | 0.22 | 0.71 | 0 | eMithran Baseline
Aluminum, ANSI 2024 | Generic Aluminum, ANSI 2024 | 6.235 | 2770 | Cost per KG | 6.235 | 9 | 60 | Brinell | 294 | 375 | 304 | 69000 | 0.33 | 341.1 | 0.22 | 0.71 | 0 | eMithran Baseline
Aluminum, ANSI 2030 | Generic Aluminum, ANSI 2030 | 6.168 | 2820 | Cost per KG | 6.168 | 9 | 60 | Brinell | 260 | 405 | 230 | 69000 | 0.33 | 341.1 | 0.21 | 0.71 | 0 | eMithran Baseline
Aluminum, ANSI 3003 | Generic Aluminum, ANSI 3003 | 5.842 | 2730 | Cost per KG | 5.842 | 9 | 60 | Brinell | 145 | 152 | 96.5 | 69000 | 0.33 | 191.4 | 0.21 | 0.7 | 0 | eMithran Baseline
Aluminum, ANSI 3103 | Generic Aluminum, ANSI 3103 | 5.835 | 2730 | Cost per KG | 5.835 | 9 | 60 | Brinell | 120 | 170 | 97.5 | 69000 | 0.33 | 191.4 | 0.22 | 0.71 | 0 | eMithran Baseline
Aluminum, ANSI 5005 | Generic Aluminum, ANSI 5005 | 6.063 | 2690 | Cost per KG | 6.063 | 9 | 60 | Brinell | 141 | 180 | 108 | 69000 | 0.33 | 191.4 | 0.21 | 0.7 | 0 | eMithran Baseline
Aluminum, ANSI 5005A | Generic Aluminum, ANSI 5005A | 5.904 | 2700 | Cost per KG | 5.904 | 9 | 60 | Brinell | 127 | 180 | 108 | 69000 | 0.33 | 191.4 | 0.22 | 0.71 | 0 | eMithran Baseline
Aluminum, ANSI 5019 | Generic Aluminum, ANSI 5019 | 5.663 | 2630 | Cost per KG | 5.663 | 9 | 60 | Brinell | 215 | 325 | 195 | 69000 | 0.33 | 191.4 | 0.21 | 0.7 | 0 | eMithran Baseline
Aluminum, ANSI 5052 | Generic Aluminum, ANSI 5052 | 5.846 | 2680 | Cost per KG | 5.846 | 9 | 60 | Brinell | 193 | 228 | 160 | 69000 | 0.33 | 341.1 | 0.21 | 0.71 | 0 | eMithran Baseline
Aluminum, ANSI 5083 | Generic Aluminum, ANSI 5083 | 5.755 | 2700 | Cost per KG | 5.755 | 9 | 60 | Brinell | 240 | 345 | 206 | 69000 | 0.33 | 341.1 | 0.22 | 0.71 | 0 | eMithran Baseline
Aluminum, ANSI 5119 | Generic Aluminum, ANSI 5119 | 5.747 | 2640 | Cost per KG | 5.747 | 9 | 60 | Brinell | 215 | 325 | 159 | 69000 | 0.33 | 341.1 | 0.21 | 0.71 | 0 | eMithran Baseline
Aluminum, ANSI 5251 | Generic Aluminum, ANSI 5251 | 5.844 | 2680 | Cost per KG | 5.844 | 9 | 60 | Brinell | 160 | 230 | 159 | 69000 | 0.33 | 138 | 0.21 | 0.71 | 0 | eMithran Baseline
Aluminum, ANSI 5454 | Generic Aluminum, ANSI 5454 | 5.816 | 2700 | Cost per KG | 5.816 | 9 | 60 | Brinell | 195 | 300 | 165 | 69000 | 0.33 | 230 | 0.21 | 0.71 | 0 | eMithran Baseline
Aluminum, ANSI 5754 | Generic Aluminum, ANSI 5754 | 5.979 | 2750 | Cost per KG | 5.979 | 9 | 60 | Brinell | 186 | 270 | 150 | 69000 | 0.33 | 227 | 0.21 | 0.71 | 0 | eMithran Baseline
Aluminum, ANSI 6012 | Generic Aluminum, ANSI 6012 | 5.818 | 2750 | Cost per KG | 5.818 | 9 | 60 | Brinell | 190 | 280 | 227 | 69000 | 0.33 | 341.1 | 0.21 | 0.71 | 0 | eMithran Baseline
Aluminum, ANSI 6060 | Generic Aluminum, ANSI 6060 | 5.91 | 2700 | Cost per KG | 5.91 | 9 | 60 | Brinell | 121 | 180 | 140 | 69000 | 0.33 | 341.1 | 0.22 | 0.71 | 0 | eMithran Baseline
Aluminum, ANSI 6061 | Generic Aluminum, ANSI 6061 | 5.875 | 2700 | Cost per KG | 5.875 | 9 | 60 | Brinell | 276 | 310 | 230 | 69000 | 0.33 | 341.1 | 0.22 | 0.71 | 0 | eMithran Baseline
Aluminum, ANSI 6082 | Generic Aluminum, ANSI 6082 | 5.819 | 2700 | Cost per KG | 5.819 | 9 | 60 | Brinell | 178 | 290 | 210 | 69000 | 0.33 | 341.1 | 0.22 | 0.71 | 0 | eMithran Baseline
Aluminum, ANSI 7020 | Generic Aluminum, ANSI 7020 | 5.785 | 2770 | Cost per KG | 5.785 | 9 | 60 | Brinell | 215 | 290 | 221 | 69000 | 0.33 | 341.1 | 0.22 | 0.71 | 0 | eMithran Baseline
Aluminum, ANSI 7022 | Generic Aluminum, ANSI 7022 | 5.789 | 2780 | Cost per KG | 5.789 | 9 | 60 | Brinell | 344 | 505 | 344 | 69000 | 0.33 | 341.1 | 0.22 | 0.71 | 0 | eMithran Baseline
Aluminum, ANSI 7050 | Generic Aluminum, ANSI 7050 | 6.054 | 2700 | Cost per KG | 6.054 | 9 | 60 | Brinell | 425 | 525 | 344 | 69000 | 0.33 | 341.1 | 0.22 | 0.71 | 0 | eMithran Baseline
Aluminum, ANSI 7075 | Generic Aluminum, ANSI 7075 | 5.831 | 2810 | Cost per KG | 5.831 | 9 | 60 | Brinell | 320 | 410 | 371 | 69000 | 0.33 | 341.1 | 0.22 | 0.71 | 0 | eMithran Baseline
Brass, UNS C36000 | Generic Brass, UNS C36000 | 9.603 | 8200 | Cost per KG | 9.603 | 31 | 200 | Brinell | 430 | 260 | 280 | 115000 | 0.29 | 317 | 0.54 | 0.99 | 0 | eMithran Baseline
C60 | Generic C60 | 1.481 | 7570 | Cost per KG | 1.481 | 4 | 170 | Brinell | 480 | 675 | 543 | 207000 | 0.21 | 543 | 0.21 | 0 | 0 | eMithran Baseline
C60E | Generic C60E | 1.651 | 7895 | Cost per KG | 1.651 | 4 | 170 | Brinell | 515 | 665 | 517.2 | 207000 | 0.21 | 543 | 0.21 | 0 | 0 | eMithran Baseline
Copper, UNS C11000 | Generic Copper, UNS C11000 | 11.313 | 8930 | Cost per KG | 11.313 | 100 | 100 | Brinell | 345 | 207 | 115000 | 115000 | 0.33 | 317 | 0.54 | 0.99 | 0 | eMithran Baseline
Copper, UNS C18150 | Generic Copper, UNS C18150 | 13.61 | 8930 | Cost per KG | 13.61 | 100 | 100 | Brinell | 345 | 415 | 289 | 115000 | 0.33 | 317 | 0.54 | 0.99 | 0 | eMithran Baseline
Copper, UNS C27200 | Generic Copper, UNS C27200 | 11.332 | 8930 | Cost per KG | 11.332 | 100 | 100 | Brinell | 345 | 420 | 289 | 115000 | 0.33 | 317 | 0.54 | 0.99 | 0 | eMithran Baseline
Copper, UNS C28000 | Generic Copper, UNS C28000 | 10.768 | 8930 | Cost per KG | 10.768 | 100 | 100 | Brinell | 240 | 606 | 289 | 115000 | 0.35 | 317 | 0.34 | 0.99 | 0 | eMithran Baseline
Copper, UNS C51900 | Generic Copper, UNS C51900 | 17.91 | 8930 | Cost per KG | 17.91 | 100 | 100 | Brinell | 586 | 606 | 289 | 115000 | 0.33 | 317 | 0.34 | 0.99 | 0 | eMithran Baseline
Copper, UNS C62730 | Generic Copper, UNS C62730 | 14.431 | 8930 | Cost per KG | 14.431 | 100 | 100 | Brinell | 270 | 640 | 289 | 115000 | 0.34 | 317 | 0.34 | 0.99 | 0 | eMithran Baseline
Galv. Steel, Hot Worked, AISI 1010 | Generic Galv. Steel, Hot Worked, AISI 1010 | 1.667 | 7850 | Cost per KG | 1.667 | 4 | 125 | Brinell | 165 | 324 | 194.4 | 207000 | 0.28 | 543 | 0.21 | 1 | 0 | eMithran Baseline
Galv. Steel, Hot Worked, AISI 1012 | Generic Galv. Steel, Hot Worked, AISI 1012 | 1.667 | 7850 | Cost per KG | 1.667 | 4 | 125 | Brinell | 165 | 204 | 204 | 207000 | 0.21 | 543 | 0.21 | 1 | 0 | eMithran Baseline
Galv. Steel, Hot Worked, AISI 1020 | Generic Galv. Steel, Hot Worked, AISI 1020 | 1.796 | 7850 | Cost per KG | 1.796 | 4 | 125 | Brinell | 165 | 360 | 216 | 207000 | 0.21 | 543 | 0.21 | 1 | 0 | eMithran Baseline
Galv. Steel, Hot Worked, DX51D | Generic Galv. Steel, Hot Worked, DX51D | 1.836 | 7800 | Cost per KG | 1.836 | 4 | 170 | Brinell | 528 | 565 | 528 | 207000 | 0.29 | 543 | 0.23 | 1 | 0 | eMithran Baseline
Galv. Steel, Hot Worked, DX54 | Generic Galv. Steel, Hot Worked, DX54 | 1.698 | 7800 | Cost per KG | 1.698 | 4 | 220 | Brinell | 580 | 690 | 470 | 207000 | 0.29 | 470.3 | 0.23 | 1.34 | 0 | eMithran Baseline
Hastelloy C-276 | Generic Hastelloy C-276 | 28.193 | 8890 | Cost per KG | 28.193 | 12 | 275 | Brinell | 407 | 471 | 205 | 1149000 | 0.31 | 1149 | 0.14 | 1 | 0 | eMithran Baseline
Hastelloy X | Generic Hastelloy X | 22.683 | 8220 | Cost per KG | 22.683 | 12 | 200 | Brinell | 407 | 517.2 | 207000 | 1149000 | 0.31 | 1149 | 0.14 | 1 | 0 | eMithran Baseline
Haynes alloy 230 | Generic Haynes alloy 230 | 24.312 | 8970 | Cost per KG | 24.312 | 12 | 190 | Brinell | 460 | 862 | 517.2 | 1149000 | 0.32 | 1149 | 0.14 | 1 | 0 | eMithran Baseline
Inconel 625 | Generic Inconel 625 | 21.243 | 8440 | Cost per KG | 21.243 | 9 | 195 | Brinell | 1017 | 1275 | 765 | 207000 | 0.19 | 1235 | 0.19 | 1 | 0 | eMithran Baseline
Inconel 718 | Generic Inconel 718 | 15.123 | 8190 | Cost per KG | 15.123 | 9 | 350 | Brinell | 1004 | 1126 | 303 | 200000 | 0.28 | 1426 | 0.5 | 1 | 0 | eMithran Baseline
Stainless Steel, 15-5PH | Generic Stainless Steel, 15-5PH | 3.42 | 7873 | Cost per KG | 3.42 | 11 | 330 | Brinell | 915 | 1150 | 700 | 200000 | 0.28 | 1426 | 0.5 | 1 | 0 | eMithran Baseline
Stainless Steel, 17-4PH | Generic Stainless Steel, 17-4PH | 7.185 | 7800 | Cost per KG | 7.185 | 11 | 345 | Brinell | 1145 | 1335 | 801 | 200000 | 0.28 | 1426 | 0.5 | 1 | 0 | eMithran Baseline
Stainless Steel, 440B | Generic Stainless Steel, 440B | 3.318 | 8073 | Cost per KG | 3.318 | 11 | 260 | Brinell | 250 | 540 | 310 | 200000 | 0.28 | 1426 | 0.5 | 1 | 0 | eMithran Baseline
Stainless Steel, A240 | Generic Stainless Steel, A240 | 2.385 | 7900 | Cost per KG | 2.385 | 11 | 260 | Brinell | 500 | 540 | 310 | 200000 | 0.28 | 1426 | 0.5 | 1 | 0 | eMithran Baseline
Stainless Steel, A351 CF8 | Generic Stainless Steel, A351 CF8 | 3.157 | 7880 | Cost per KG | 3.157 | 11 | 260 | Brinell | 675 | 1030 | 648 | 200000 | 0.28 | 1426 | 0.5 | 1 | 0 | eMithran Baseline
Stainless Steel, AISI 301 | Generic Stainless Steel, AISI 301 | 3.642 | 7900 | Cost per KG | 3.642 | 11 | 330 | Brinell | 330 | 680 | 387 | 200000 | 0.28 | 1426 | 0.5 | 1 | 0 | eMithran Baseline
Stainless Steel, AISI 303 | Generic Stainless Steel, AISI 303 | 3.796 | 8073 | Cost per KG | 3.796 | 11 | 175 | Brinell | 215 | 505 | 303 | 200000 | 0.28 | 1426 | 0.5 | 1 | 0 | eMithran Baseline
Stainless Steel, AISI 304 | Generic Stainless Steel, AISI 304 | 3.848 | 8073 | Cost per KG | 3.848 | 9 | 210 | Brinell | 210 | 564 | 525 | 200000 | 0.27 | 1426 | 0.5 | 1 | 0 | eMithran Baseline
Stainless Steel, AISI 304L | Generic Stainless Steel, AISI 304L | 4.003 | 8000 | Cost per KG | 4.003 | 9 | 235 | Brinell | 170 | 547 | 347 | 200000 | 0.27 | 1426 | 0.5 | 1 | 0 | eMithran Baseline
Stainless Steel, AISI 316 | Generic Stainless Steel, AISI 316 | 6.394 | 8073 | Cost per KG | 6.394 | 9 | 290 | Brinell | 290 | 558 | 334 | 200000 | 0.27 | 1426 | 0.5 | 1 | 0 | eMithran Baseline
Stainless Steel, AISI 316L | Generic Stainless Steel, AISI 316L | 6.394 | 8000 | Cost per KG | 6.394 | 9 | 535 | Brinell | 535 | 885 | 610 | 207000 | 0.29 | 479.3 | 0.23 | 1.34 | 0 | eMithran Baseline
Stainless Steel, AISI 316Ti | Generic Stainless Steel, AISI 316Ti | 6.121 | 8000 | Cost per KG | 6.121 | 9 | 295 | Brinell | 295 | 460 | 280 | 207000 | 0.29 | 479.3 | 0.23 | 1.34 | 0 | eMithran Baseline
Stainless Steel, AISI 321 | Generic Stainless Steel, AISI 321 | 6.128 | 7900 | Cost per KG | 6.128 | 9 | 260 | Brinell | 260 | 530 | 280 | 207000 | 0.29 | 479.3 | 0.23 | 4.59 | 0 | eMithran Baseline
Stainless Steel, AISI 441 | Generic Stainless Steel, AISI 441 | 2.677 | 7700 | Cost per KG | 2.677 | 9 | 528 | Brinell | 528 | 560 | 520 | 207000 | 0.29 | 543 | 0.23 | 0 | 0 | eMithran Baseline
Steel, AISI 1035 | Generic Steel, AISI 1035 | 1.479 | 7870 | Cost per KG | 1.479 | 4 | 150 | Brinell | 530 | 785 | 540 | 207000 | 0.29 | 543 | 0.21 | 0.99 | 0 | eMithran Baseline
Steel, AISI 4140, Medium-Carbon | Generic Steel, AISI 4140, Medium-Carbon | 0.968 | 7900 | Cost per KG | 0.968 | 4 | 180 | Brinell | 825 | 491 | 200 | 207000 | 0.29 | 543 | 0.21 | 0.99 | 0 | eMithran Baseline
Steel, Cold Worked, AISI 1005 | Generic Steel, Cold Worked, AISI 1005 | 1.473 | 7900 | Cost per KG | 1.473 | 4 | 95 | Brinell | 260 | 330 | 210 | 207000 | 0.23 | 479.3 | 1.34 | 0 | 0 | eMithran Baseline
Steel, Cold Worked, AISI 1008 | Generic Steel, Cold Worked, AISI 1008 | 1.88 | 7900 | Cost per KG | 1.88 | 4 | 125 | Brinell | 305 | 370 | 222 | 207000 | 0.23 | 479.3 | 1.34 | 4.59 | 0 | eMithran Baseline
Steel, Cold Worked, AISI 1010 | Generic Steel, Cold Worked, AISI 1010 | 1.681 | 7900 | Cost per KG | 1.681 | 4 | 125 | Brinell | 305 | 370 | 222 | 207000 | 0.23 | 479.3 | 1.34 | 4.59 | 0 | eMithran Baseline
Steel, Cold Worked, AISI 1012 | Generic Steel, Cold Worked, AISI 1012 | 1.681 | 7900 | Cost per KG | 1.681 | 4 | 130 | Brinell | 400 | 480 | 252 | 207000 | 0.23 | 479.3 | 1.34 | 0 | 0 | eMithran Baseline
Steel, Cold Worked, AISI 1018 | Generic Steel, Cold Worked, AISI 1018 | 1.781 | 7900 | Cost per KG | 1.781 | 4 | 130 | Brinell | 350 | 480 | 252 | 207000 | 0.23 | 479.3 | 1.34 | 0 | 0 | eMithran Baseline
Steel, Cold Worked, AISI 1020 | Generic Steel, Cold Worked, AISI 1020 | 1.688 | 7900 | Cost per KG | 1.688 | 4 | 220 | Brinell | 650 | 790 | 470 | 207000 | 0.29 | 470.3 | 0.23 | 1.34 | 0 | eMithran Baseline
Steel, Cold Worked, AISI 1050 | Generic Steel, Cold Worked, AISI 1050 | 1.688 | 7900 | Cost per KG | 1.688 | 4 | 210 | Brinell | 560 | 690 | 420 | 207000 | 0.29 | 470.3 | 0.23 | 1.34 | 0 | eMithran Baseline
Steel, Cold Worked, AISI 4130 | Generic Steel, Cold Worked, AISI 4130 | 1.594 | 7850 | Cost per KG | 1.694 | 4 | 220 | Brinell | 650 | 790 | 470 | 207000 | 0.29 | 470.3 | 0.23 | 1.34 | 0 | eMithran Baseline
Steel, Cold Worked, AISI 4340 | Generic Steel, Cold Worked, AISI 4340 | 2.026 | 7850 | Cost per KG | 2.026 | 4 | 330 | Brinell | 350 | 420 | 202 | 207000 | 0.29 | 479.3 | 0.23 | 1.34 | 0 | eMithran Baseline
Steel, Cold Worked, AISI 5210 | Generic Steel, Cold Worked, AISI 5210 | 1.542 | 7850 | Cost per KG | 1.542 | 4 | 207 | Brinell | 530 | 620 | 371 | 207000 | 0.29 | 479.3 | 0.23 | 1.34 | 0 | eMithran Baseline
Steel, Cold Worked, AISI 8620 | Generic Steel, Cold Worked, AISI 8620 | 1.767 | 7900 | Cost per KG | 1.767 | 4 | 125 | Brinell | 180 | 360 | 216 | 207000 | 0.21 | 543 | 0.21 | 1 | 0 | eMithran Baseline
Steel, Cold Worked, DC06 | Generic Steel, Cold Worked, DC06 | 1.495 | 7900 | Cost per KG | 1.495 | 4 | 125 | Brinell | 180 | 310 | 144 | 207000 | 0.23 | 543 | 0.21 | 1 | 0 | eMithran Baseline
Steel, Hot Worked, AISI 1006 | Generic Steel, Hot Worked, AISI 1006 | 1.473 | 7850 | Cost per KG | 1.473 | 4 | 125 | Brinell | 240 | 335 | 221 | 207000 | 0.28 | 543 | 0.21 | 0.99 | 0 | eMithran Baseline
Steel, Hot Worked, AISI 1008 | Generic Steel, Hot Worked, AISI 1008 | 1.474 | 7850 | Cost per KG | 1.474 | 4 | 125 | Brinell | 245 | 350 | 229 | 207000 | 0.28 | 543 | 0.21 | 0.99 | 0 | eMithran Baseline
Steel, Hot Worked, AISI 1010 | Generic Steel, Hot Worked, AISI 1010 | 1.49 | 7850 | Cost per KG | 1.49 | 4 | 125 | Brinell | 185 | 330 | 198 | 207000 | 0.28 | 543 | 0.23 | 4.59 | 0 | eMithran Baseline
Steel, Hot Worked, AISI 1012 | Generic Steel, Hot Worked, AISI 1012 | 1.568 | 7900 | Cost per KG | 1.568 | 4 | 130 | Brinell | 205 | 380 | 228 | 207000 | 0.28 | 543 | 0.21 | 0.99 | 0 | eMithran Baseline
Steel, Hot Worked, AISI 1018 | Generic Steel, Hot Worked, AISI 1018 | 1.479 | 7900 | Cost per KG | 1.479 | 4 | 150 | Brinell | 470 | 665 | 414 | 207000 | 0.28 | 543 | 0.21 | 0.99 | 0 | eMithran Baseline
Steel, Hot Worked, AISI 1020 | Generic Steel, Hot Worked, AISI 1020 | 1.481 | 7900 | Cost per KG | 1.481 | 4 | 150 | Brinell | 455 | 450 | 439 | 207000 | 0.28 | 543 | 0.21 | 0.99 | 0 | eMithran Baseline
Steel, Hot Worked, AISI 1042 | Generic Steel, Hot Worked, AISI 1042 | 1.651 | 7870 | Cost per KG | 1.651 | 4 | 200 | Brinell | 515 | 690 | 450 | 207000 | 0.28 | 543 | 0.23 | 0.99 | 0 | eMithran Baseline
Steel, Hot Worked, AISI 1045 | Generic Steel, Hot Worked, AISI 1045 | 1.645 | 7870 | Cost per KG | 1.645 | 4 | 200 | Brinell | 390 | 725 | 620 | 207000 | 0.28 | 543 | 0.21 | 0.99 | 0 | eMithran Baseline
Steel, Hot Worked, AISI 1049 | Generic Steel, Hot Worked, AISI 1049 | 1.481 | 7870 | Cost per KG | 1.481 | 4 | 200 | Brinell | 545 | 785 | 620 | 207000 | 0.28 | 543 | 0.21 | 0.99 | 0 | eMithran Baseline
Steel, Hot Worked, AISI 1050 | Generic Steel, Hot Worked, AISI 1050 | 1.488 | 7870 | Cost per KG | 1.488 | 4 | 125 | Brinell | 415 | 540 | 324 | 207000 | 0.28 | 543 | 0.21 | 0.99 | 0 | eMithran Baseline
Steel, Hot Worked, AISI 1075 | Generic Steel, Hot Worked, AISI 1075 | 1.494 | 7870 | Cost per KG | 1.494 | 4 | 125 | Brinell | 235 | 395 | 233 | 207000 | 0.28 | 543 | 0.21 | 0.99 | 0 | eMithran Baseline
Steel, Hot Worked, AISI 1095 | Generic Steel, Hot Worked, AISI 1095 | 1.491 | 7870 | Cost per KG | 1.491 | 4 | 1034 | Brinell | 1034 | 1158 | 694.8 | 207000 | 0.29 | 543 | 0.21 | 0.99 | 0 | eMithran Baseline
Steel, Hot Worked, AISI 1213 | Generic Steel, Hot Worked, AISI 1213 | 1.726 | 7850 | Cost per KG | 1.726 | 4 | 125 | Brinell | 825 | 870 | 541.4 | 207000 | 0.28 | 543 | 0.21 | 0.99 | 0 | eMithran Baseline
Steel, Hot Worked, AISI 12L13 | Generic Steel, Hot Worked, AISI 12L13 | 1.726 | 7850 | Cost per KG | 1.726 | 4 | 180 | Brinell | 735 | 930 | 491.4 | 207000 | 0.28 | 543 | 0.23 | 4.59 | 0 | eMithran Baseline
Steel, Hot Worked, AISI 1513 | Generic Steel, Hot Worked, AISI 1513 | 1.534 | 7850 | Cost per KG | 1.534 | 4 | 180 | Brinell | 380 | 731 | 672 | 207000 | 0.28 | 543 | 0.21 | 0 | 0 | eMithran Baseline
Steel, Hot Worked, AISI 4140 | Generic Steel, Hot Worked, AISI 4140 | 1.586 | 7900 | Cost per KG | 1.586 | 4 | 125 | Brinell | 250 | 550 | 330 | 207000 | 0.28 | 543 | 0.21 | 0 | 0 | eMithran Baseline
Steel, Hot Worked, AISI 4140H | Generic Steel, Hot Worked, AISI 4140H | 1.477 | 7900 | Cost per KG | 1.477 | 4 | 210 | Brinell | 405 | 684 | 684 | 207000 | 0.23 | 543 | 0.3 | 0 | 0 | eMithran Baseline
Steel, Hot Worked, AISI 5115 | Generic Steel, Hot Worked, AISI 5115 | 1.491 | 7850 | Cost per KG | 1.491 | 4 | 210 | Brinell | 305 | 305 | 305 | 207000 | 0.32 | 718.4 | 0.32 | 4.59 | 0 | eMithran Baseline
Steel, Hot Worked, AISI 6150 | Generic Steel, Hot Worked, AISI 6150 | 1.578 | 7850 | Cost per KG | 1.578 | 4 | 210 | Brinell | 880 | 995 | 597 | 120000 | 0.32 | 718.4 | 0.32 | 4.59 | 0 | eMithran Baseline
Steel, Hot Worked, ASTM A36 | Generic Steel, Hot Worked, ASTM A36 | 1.597 | 7900 | Cost per KG | 1.597 | 4 | 115 | Brinell | 210 | 305 | 210 | 207000 | 0.23 | 479.3 | 4.59 | 0 | 0 | eMithran Baseline
Steel, Hot Worked, ASTM A572 Grade 50 | Generic Steel, Hot Worked, ASTM A572 Grade 50 | 1.491 | 7900 | Cost per KG | 28.056 | 2 | 310 | Tensile Strength | 827 | 861 | 496.2 | 116000 | 0.34 | 716.4 | 4.59 | 0 | 0 | eMithran Baseline
Steel, Hot Worked, Grade S235JR | Generic Steel, Hot Worked, Grade S235JR | 1.578 | 7900 | Cost per KG | 27.653 | 2 | 950 | Tensile Strength | 880 | 995 | 597 | 120000 | 0.32 | 718.4 | 0.32 | 4.59 | 0 | eMithran Baseline
Steel, Hot Worked, S900MC | Generic Steel, Hot Worked, S900MC | 1.597 | 7900
Titanium, Ti-5Al-2.5Sn | Generic Titanium, Ti-5Al-2.5Sn | 28.056 | 4480
Titanium, Ti-6Al-4V | Generic Titanium, Ti-6Al-4V | 27.653 | 4430